## Sheet1
Time(h) | Freq | Zreal | Zimag | ppm | mean_voltage | current | temperature | flow | Label
0 | 19980.47 | 0.0404291 | 0.0131994 | 2 | 1.711475 | 1 | 60 | 300 | Na+_ion
0 | 15878.91 | 0.0404143 | 0.0104343 | 2 | 1.711475 | 1 | 60 | 300 | Na+_ion
0 | 12597.66 | 0.0404117 | 0.0082331 | 2 | 1.711475 | 1 | 60 | 300 | Na+_ion
0 | 10019.53 | 0.0404105 | 0.0064618 | 2 | 1.711475 | 1 | 60 | 300 | Na+_ion
0 | 7928.241 | 0.0404316 | 0.005044 | 2 | 1.711475 | 1 | 60 | 300 | Na+_ion
0 | 6307.871 | 0.0404505 | 0.0039105 | 2 | 1.711475 | 1 | 60 | 300 | Na+_ion
0 | 5034.722 | 0.0404824 | 0.0030147 | 2 | 1.711475 | 1 | 60 | 300 | Na+_ion
0 | 3993.056 | 0.040509 | 0.0022588 | 2 | 1.711475 | 1 | 60 | 300 | Na+_ion
0 | 3144.055 | 0.0405638 | 0.0016296 | 2 | 1.711475 | 1 | 60 | 300 | Na+_ion
0 | 2519.531 | 0.0406163 | 0.0011454 | 2 | 1.711475 | 1 | 60 | 300 | Na+_ion
0 | 2000.762 | 0.0406835 | 0.0007232 | 2 | 1.711475 | 1 | 60 | 300 | Na+_ion
0 | 1580.669 | 0.0407602 | 0.0003633 | 2 | 1.711475 | 1 | 60 | 300 | Na+_ion
0 | 1253.634 | 0.0408508 | 5.808165e-05 | 2 | 1.711475 | 1 | 60 | 300 | Na+_ion
0 | 1000.702 | 0.0409483 | -0.0002085 | 2 | 1.711475 | 1 | 60 | 300 | Na+_ion
0 | 790.0281 | 0.041066 | -0.0004541 | 2 | 1.711475 | 1 | 60 | 300 | Na+_ion
0 | 628.811 | 0.041181 | -0.0006688 | 2 | 1.711475 | 1 | 60 | 300 | Na+_ion
0 | 502.2321 | 0.0413295 | -0.0008662 | 2 | 1.711475 | 1 | 60 | 300 | Na+_ion
0 | 400.1524 | 0.0414762 | -0.0010767 | 2 | 1.711475 | 1 | 60 | 300 | Na+_ion
0 | 315.5048 | 0.0416624 | -0.0013018 | 2 | 1.711475 | 1 | 60 | 300 | Na+_ion
0 | 252.0161 | 0.04185 | -0.0015231 | 2 | 1.711475 | 1 | 60 | 300 | Na+_ion
0 | 200.3205 | 0.042078 | -0.0017619 | 2 | 1.711475 | 1 | 60 | 300 | Na+_ion
0 | 158.0056 | 0.0423606 | -0.0020206 | 2 | 1.711475 | 1 | 60 | 300 | Na+_ion
0 | 125.558 | 0.0426834 | -0.0022792 | 2 | 1.711475 | 1 | 60 | 300 | Na+_ion
0 | 99.734 | 0.0430558 | -0.0025409 | 2 | 1.711475 | 1 | 60 | 300 | Na+_ion
0 | 79.44915 | 0.0435277 | -0.0027833 | 2 | 1.711475 | 1 | 60 | 300 | Na+_ion
0 | 62.91946 | 0.0440318 | -0.0030111 | 2 | 1.711475 | 1 | 60 | 300 | Na+_ion
0 | 49.86702 | 0.0446068 | -0.0031745 | 2 | 1.711475 | 1 | 60 | 300 | Na+_ion
0 | 38.42213 | 0.0452811 | -0.0032663 | 2 | 1.711475 | 1 | 60 | 300 | Na+_ion
0 | 31.25 | 0.0458339 | -0.0032799 | 2 | 1.711475 | 1 | 60 | 300 | Na+_ion
0 | 24.93351 | 0.0464144 | -0.0032259 | 2 | 1.711475 | 1 | 60 | 300 | Na+_ion
0 | 20.03205 | 0.0469269 | -0.0031282 | 2 | 1.711475 | 1 | 60 | 300 | Na+_ion
0 | 15.625 | 0.0474528 | -0.0029996 | 2 | 1.711475 | 1 | 60 | 300 | Na+_ion
0 | 12.46675 | 0.0478971 | -0.0028751 | 2 | 1.711475 | 1 | 60 | 300 | Na+_ion
0 | 9.9734 | 0.0482726 | -0.0027774 | 2 | 1.711475 | 1 | 60 | 300 | Na+_ion
0 | 7.971939 | 0.0486628 | -0.0026592 | 2 | 1.711475 | 1 | 60 | 300 | Na+_ion
0 | 6.351626 | 0.0490099 | -0.0025843 | 2 | 1.711475 | 1 | 60 | 300 | Na+_ion
0 | 5.013369 | 0.0493483 | -0.0025267 | 2 | 1.711475 | 1 | 60 | 300 | Na+_ion
0 | 3.985969 | 0.0497242 | -0.0024643 | 2 | 1.711475 | 1 | 60 | 300 | Na+_ion
0 | 3.175813 | 0.0500486 | -0.0024206 | 2 | 1.711475 | 1 | 60 | 300 | Na+_ion
0 | 2.516103 | 0.0503892 | -0.0023999 | 2 | 1.711475 | 1 | 60 | 300 | Na+_ion
0 | 1.99553 | 0.0507441 | -0.0023658 | 2 | 1.711475 | 1 | 60 | 300 | Na+_ion
0 | 1.587906 | 0.0510615 | -0.0023403 | 2 | 1.711475 | 1 | 60 | 300 | Na+_ion
0 | 1.258052 | 0.0514168 | -0.0022902 | 2 | 1.711475 | 1 | 60 | 300 | Na+_ion
0 | 0.997765 | 0.051784 | -0.0022426 | 2 | 1.711475 | 1 | 60 | 300 | Na+_ion
0 | 0.7927448 | 0.0521369 | -0.0022177 | 2 | 1.711475 | 1 | 60 | 300 | Na+_ion
0 | 0.6290258 | 0.0524778 | -0.0021591 | 2 | 1.711475 | 1 | 60 | 300 | Na+_ion
0 | 0.4988825 | 0.0527943 | -0.0021039 | 2 | 1.711475 | 1 | 60 | 300 | Na+_ion
0 | 0.3985969 | 0.0531338 | -0.0020133 | 2 | 1.711475 | 1 | 60 | 300 | Na+_ion
0 | 0.316723 | 0.0534849 | -0.0018918 | 2 | 1.711475 | 1 | 60 | 300 | Na+_ion
0 | 0.2514753 | 0.0537318 | -0.0017777 | 2 | 1.711475 | 1 | 60 | 300 | Na+_ion
0 | 0.1999787 | 0.0540101 | -0.0017317 | 2 | 1.711475 | 1 | 60 | 300 | Na+_ion
0 | 0.1587906 | 0.0543095 | -0.0016292 | 2 | 1.711475 | 1 | 60 | 300 | Na+_ion
0 | 0.1260081 | 0.0545469 | -0.0014487 | 2 | 1.711475 | 1 | 60 | 300 | Na+_ion
0 | 0.1001603 | 0.054817 | -0.0012456 | 2 | 1.711475 | 1 | 60 | 300 | Na+_ion
0 | 0.0795031 | 0.0549794 | -0.001148 | 2 | 1.711475 | 1 | 60 | 300 | Na+_ion
0 | 0.0631398 | 0.0550735 | -0.0009384 | 2 | 1.711475 | 1 | 60 | 300 | Na+_ion
0 | 0.050123 | 0.0553043 | -0.0007684 | 2 | 1.711475 | 1 | 60 | 300 | Na+_ion
0 | 0.0398326 | 0.0552684 | -0.0006016 | 2 | 1.711475 | 1 | 60 | 300 | Na+_ion
0 | 0.0316381 | 0.0553136 | -0.0004898 | 2 | 1.711475 | 1 | 60 | 300 | Na+_ion
0 | 0.025126 | 0.0555087 | -0.0003877 | 2 | 1.711475 | 1 | 60 | 300 | Na+_ion
0 | 0.019957 | 0.0554404 | -0.0003076 | 2 | 1.711475 | 1 | 60 | 300 | Na+_ion
0 | 0.015849 | 0.055485 | -0.0002125 | 2 | 1.711475 | 1 | 60 | 300 | Na+_ion
0 | 0.01259 | 0.0553635 | -0.000163 | 2 | 1.711475 | 1 | 60 | 300 | Na+_ion
0 | 0.0100006 | 0.0554653 | -5.754255e-05 | 2 | 1.711475 | 1 | 60 | 300 | Na+_ion
2 | 19980.47 | 0.043496 | 0.0129708 | 2 | 1.736752 | 1 | 60 | 300 | Na+_ion
2 | 15878.91 | 0.0434938 | 0.010249 | 2 | 1.736752 | 1 | 60 | 300 | Na+_ion
2 | 12597.66 | 0.0434931 | 0.0080664 | 2 | 1.736752 | 1 | 60 | 300 | Na+_ion
2 | 10019.53 | 0.0435025 | 0.0063335 | 2 | 1.736752 | 1 | 60 | 300 | Na+_ion
2 | 7928.241 | 0.0435264 | 0.0048925 | 2 | 1.736752 | 1 | 60 | 300 | Na+_ion
2 | 6307.871 | 0.0435576 | 0.0037802 | 2 | 1.736752 | 1 | 60 | 300 | Na+_ion
2 | 5034.722 | 0.0435982 | 0.0028724 | 2 | 1.736752 | 1 | 60 | 300 | Na+_ion
2 | 3993.056 | 0.043642 | 0.002118 | 2 | 1.736752 | 1 | 60 | 300 | Na+_ion
2 | 3144.055 | 0.0437038 | 0.0014773 | 2 | 1.736752 | 1 | 60 | 300 | Na+_ion
2 | 2519.531 | 0.0437779 | 0.0009858 | 2 | 1.736752 | 1 | 60 | 300 | Na+_ion
2 | 2000.762 | 0.043844 | 0.0005516 | 2 | 1.736752 | 1 | 60 | 300 | Na+_ion
2 | 1580.669 | 0.0439441 | 0.000173 | 2 | 1.736752 | 1 | 60 | 300 | Na+_ion
2 | 1253.634 | 0.0440538 | -0.0001588 | 2 | 1.736752 | 1 | 60 | 300 | Na+_ion
2 | 1000.702 | 0.0441789 | -0.0004444 | 2 | 1.736752 | 1 | 60 | 300 | Na+_ion
2 | 790.0281 | 0.0443241 | -0.0007166 | 2 | 1.736752 | 1 | 60 | 300 | Na+_ion
2 | 628.811 | 0.0444644 | -0.0009622 | 2 | 1.736752 | 1 | 60 | 300 | Na+_ion
2 | 502.2321 | 0.0446497 | -0.001191 | 2 | 1.736752 | 1 | 60 | 300 | Na+_ion
2 | 400.1524 | 0.0448466 | -0.0014351 | 2 | 1.736752 | 1 | 60 | 300 | Na+_ion
2 | 315.5048 | 0.0450679 | -0.0016904 | 2 | 1.736752 | 1 | 60 | 300 | Na+_ion
2 | 252.0161 | 0.0453102 | -0.0019513 | 2 | 1.736752 | 1 | 60 | 300 | Na+_ion
2 | 200.3205 | 0.0455926 | -0.0022283 | 2 | 1.736752 | 1 | 60 | 300 | Na+_ion
2 | 158.0056 | 0.045915 | -0.0025334 | 2 | 1.736752 | 1 | 60 | 300 | Na+_ion
2 | 125.558 | 0.0462826 | -0.0028591 | 2 | 1.736752 | 1 | 60 | 300 | Na+_ion
2 | 99.734 | 0.0467049 | -0.0031954 | 2 | 1.736752 | 1 | 60 | 300 | Na+_ion
2 | 79.44915 | 0.047226 | -0.0035341 | 2 | 1.736752 | 1 | 60 | 300 | Na+_ion
2 | 62.91946 | 0.0478362 | -0.0038936 | 2 | 1.736752 | 1 | 60 | 300 | Na+_ion
2 | 49.86702 | 0.0484839 | -0.0042114 | 2 | 1.736752 | 1 | 60 | 300 | Na+_ion
2 | 38.42213 | 0.049307 | -0.0045306 | 2 | 1.736752 | 1 | 60 | 300 | Na+_ion
2 | 31.25 | 0.0499874 | -0.0047351 | 2 | 1.736752 | 1 | 60 | 300 | Na+_ion
2 | 24.93351 | 0.050748 | -0.0049149 | 2 | 1.736752 | 1 | 60 | 300 | Na+_ion
2 | 20.03205 | 0.0514974 | -0.0050762 | 2 | 1.736752 | 1 | 60 | 300 | Na+_ion
2 | 15.625 | 0.0523573 | -0.0052313 | 2 | 1.736752 | 1 | 60 | 300 | Na+_ion
2 | 12.46675 | 0.0531298 | -0.0053834 | 2 | 1.736752 | 1 | 60 | 300 | Na+_ion
2 | 9.9734 | 0.0539191 | -0.0055195 | 2 | 1.736752 | 1 | 60 | 300 | Na+_ion
2 | 7.971939 | 0.0547332 | -0.0056661 | 2 | 1.736752 | 1 | 60 | 300 | Na+_ion
2 | 6.351626 | 0.0555658 | -0.0058206 | 2 | 1.736752 | 1 | 60 | 300 | Na+_ion
2 | 5.013369 | 0.0564555 | -0.0059903 | 2 | 1.736752 | 1 | 60 | 300 | Na+_ion
2 | 3.985969 | 0.0573768 | -0.0061433 | 2 | 1.736752 | 1 | 60 | 300 | Na+_ion
2 | 3.175813 | 0.058303 | -0.0063008 | 2 | 1.736752 | 1 | 60 | 300 | Na+_ion
2 | 2.516103 | 0.0592576 | -0.0064507 | 2 | 1.736752 | 1 | 60 | 300 | Na+_ion
2 | 1.99553 | 0.0602636 | -0.0065908 | 2 | 1.736752 | 1 | 60 | 300 | Na+_ion
2 | 1.587906 | 0.0612603 | -0.0067274 | 2 | 1.736752 | 1 | 60 | 300 | Na+_ion
2 | 1.258052 | 0.0623345 | -0.0068592 | 2 | 1.736752 | 1 | 60 | 300 | Na+_ion
2 | 0.997765 | 0.0634193 | -0.0069503 | 2 | 1.736752 | 1 | 60 | 300 | Na+_ion
2 | 0.7927448 | 0.0645303 | -0.0070485 | 2 | 1.736752 | 1 | 60 | 300 | Na+_ion
2 | 0.6290258 | 0.0656997 | -0.0071194 | 2 | 1.736752 | 1 | 60 | 300 | Na+_ion
2 | 0.4988825 | 0.0668766 | -0.0071371 | 2 | 1.736752 | 1 | 60 | 300 | Na+_ion
2 | 0.3985969 | 0.0680632 | -0.0071501 | 2 | 1.736752 | 1 | 60 | 300 | Na+_ion
2 | 0.316723 | 0.0693329 | -0.0070228 | 2 | 1.736752 | 1 | 60 | 300 | Na+_ion
2 | 0.2514753 | 0.0704923 | -0.0069376 | 2 | 1.736752 | 1 | 60 | 300 | Na+_ion
2 | 0.1999787 | 0.0717252 | -0.0067438 | 2 | 1.736752 | 1 | 60 | 300 | Na+_ion
2 | 0.1587906 | 0.0730555 | -0.0064507 | 2 | 1.736752 | 1 | 60 | 300 | Na+_ion
2 | 0.1260081 | 0.0742873 | -0.0061621 | 2 | 1.736752 | 1 | 60 | 300 | Na+_ion
2 | 0.1001603 | 0.0755897 | -0.0056186 | 2 | 1.736752 | 1 | 60 | 300 | Na+_ion
2 | 0.0795031 | 0.0767758 | -0.0051248 | 2 | 1.736752 | 1 | 60 | 300 | Na+_ion
2 | 0.0631398 | 0.0780261 | -0.0045841 | 2 | 1.736752 | 1 | 60 | 300 | Na+_ion
2 | 0.050123 | 0.0792168 | -0.0040637 | 2 | 1.736752 | 1 | 60 | 300 | Na+_ion
2 | 0.0398326 | 0.0805161 | -0.0033876 | 2 | 1.736752 | 1 | 60 | 300 | Na+_ion
2 | 0.0316381 | 0.0818557 | -0.0028481 | 2 | 1.736752 | 1 | 60 | 300 | Na+_ion
2 | 0.025126 | 0.0833005 | -0.0023257 | 2 | 1.736752 | 1 | 60 | 300 | Na+_ion
2 | 0.019957 | 0.0850732 | -0.0019037 | 2 | 1.736752 | 1 | 60 | 300 | Na+_ion
2 | 0.015849 | 0.0874429 | -0.0015481 | 2 | 1.736752 | 1 | 60 | 300 | Na+_ion
2 | 0.01259 | 0.0903874 | -0.0012149 | 2 | 1.736752 | 1 | 60 | 300 | Na+_ion
2 | 0.0100006 | 0.0942416 | -0.0009264 | 2 | 1.736752 | 1 | 60 | 300 | Na+_ion
4 | 19980.47 | 0.046474 | 0.0123742 | 2 | 1.803445 | 1 | 60 | 300 | Na+_ion
4 | 15878.91 | 0.0465088 | 0.0096048 | 2 | 1.803445 | 1 | 60 | 300 | Na+_ion
4 | 12597.66 | 0.0465702 | 0.0073567 | 2 | 1.803445 | 1 | 60 | 300 | Na+_ion
4 | 10019.53 | 0.0466361 | 0.0055538 | 2 | 1.803445 | 1 | 60 | 300 | Na+_ion
4 | 7928.241 | 0.0467451 | 0.004033 | 2 | 1.803445 | 1 | 60 | 300 | Na+_ion
4 | 6307.871 | 0.0468603 | 0.0028132 | 2 | 1.803445 | 1 | 60 | 300 | Na+_ion
4 | 5034.722 | 0.0469916 | 0.0018115 | 2 | 1.803445 | 1 | 60 | 300 | Na+_ion
4 | 3993.056 | 0.047163 | 0.0009361 | 2 | 1.803445 | 1 | 60 | 300 | Na+_ion
4 | 3144.055 | 0.0473559 | 0.0001547 | 2 | 1.803445 | 1 | 60 | 300 | Na+_ion
4 | 2519.531 | 0.0475622 | -0.0004764 | 2 | 1.803445 | 1 | 60 | 300 | Na+_ion
4 | 2000.762 | 0.0478217 | -0.0010737 | 2 | 1.803445 | 1 | 60 | 300 | Na+_ion
4 | 1580.669 | 0.0481091 | -0.0016364 | 2 | 1.803445 | 1 | 60 | 300 | Na+_ion
4 | 1253.634 | 0.0484338 | -0.0021535 | 2 | 1.803445 | 1 | 60 | 300 | Na+_ion
4 | 1000.702 | 0.0487767 | -0.0026419 | 2 | 1.803445 | 1 | 60 | 300 | Na+_ion
4 | 790.0281 | 0.0491535 | -0.0031554 | 2 | 1.803445 | 1 | 60 | 300 | Na+_ion
4 | 628.811 | 0.0495457 | -0.0036704 | 2 | 1.803445 | 1 | 60 | 300 | Na+_ion
4 | 502.2321 | 0.0499695 | -0.0042146 | 2 | 1.803445 | 1 | 60 | 300 | Na+_ion
4 | 400.1524 | 0.0504238 | -0.0048459 | 2 | 1.803445 | 1 | 60 | 300 | Na+_ion
4 | 315.5048 | 0.0509482 | -0.0055995 | 2 | 1.803445 | 1 | 60 | 300 | Na+_ion
4 | 252.0161 | 0.0515044 | -0.00643 | 2 | 1.803445 | 1 | 60 | 300 | Na+_ion
4 | 200.3205 | 0.0521925 | -0.007424 | 2 | 1.803445 | 1 | 60 | 300 | Na+_ion
4 | 158.0056 | 0.0530442 | -0.0086025 | 2 | 1.803445 | 1 | 60 | 300 | Na+_ion
4 | 125.558 | 0.0540478 | -0.0098975 | 2 | 1.803445 | 1 | 60 | 300 | Na+_ion
4 | 99.734 | 0.0552754 | -0.0113444 | 2 | 1.803445 | 1 | 60 | 300 | Na+_ion
4 | 79.44915 | 0.0569949 | -0.0129919 | 2 | 1.803445 | 1 | 60 | 300 | Na+_ion
4 | 62.91946 | 0.0588107 | -0.0147403 | 2 | 1.803445 | 1 | 60 | 300 | Na+_ion
4 | 49.86702 | 0.0609179 | -0.0165438 | 2 | 1.803445 | 1 | 60 | 300 | Na+_ion
4 | 38.42213 | 0.0636305 | -0.0186155 | 2 | 1.803445 | 1 | 60 | 300 | Na+_ion
4 | 31.25 | 0.0658759 | -0.0202204 | 2 | 1.803445 | 1 | 60 | 300 | Na+_ion
4 | 24.93351 | 0.0688443 | -0.0220565 | 2 | 1.803445 | 1 | 60 | 300 | Na+_ion
4 | 20.03205 | 0.0720718 | -0.0238777 | 2 | 1.803445 | 1 | 60 | 300 | Na+_ion
4 | 15.625 | 0.0758622 | -0.0258554 | 2 | 1.803445 | 1 | 60 | 300 | Na+_ion
4 | 12.46675 | 0.0795249 | -0.0275643 | 2 | 1.803445 | 1 | 60 | 300 | Na+_ion
4 | 9.9734 | 0.0834317 | -0.0292234 | 2 | 1.803445 | 1 | 60 | 300 | Na+_ion
4 | 7.971939 | 0.0874971 | -0.0306802 | 2 | 1.803445 | 1 | 60 | 300 | Na+_ion
4 | 6.351626 | 0.0913842 | -0.0318483 | 2 | 1.803445 | 1 | 60 | 300 | Na+_ion
4 | 5.013369 | 0.0960162 | -0.0329541 | 2 | 1.803445 | 1 | 60 | 300 | Na+_ion
4 | 3.985969 | 0.1006465 | -0.0337652 | 2 | 1.803445 | 1 | 60 | 300 | Na+_ion
4 | 3.175813 | 0.1054518 | -0.0343329 | 2 | 1.803445 | 1 | 60 | 300 | Na+_ion
4 | 2.516103 | 0.1105337 | -0.0345633 | 2 | 1.803445 | 1 | 60 | 300 | Na+_ion
4 | 1.99553 | 0.1149855 | -0.0343589 | 2 | 1.803445 | 1 | 60 | 300 | Na+_ion
4 | 1.587906 | 0.1198899 | -0.0339729 | 2 | 1.803445 | 1 | 60 | 300 | Na+_ion
4 | 1.258052 | 0.1245664 | -0.0332357 | 2 | 1.803445 | 1 | 60 | 300 | Na+_ion
4 | 0.997765 | 0.1295056 | -0.032183 | 2 | 1.803445 | 1 | 60 | 300 | Na+_ion
4 | 0.7927448 | 0.1338609 | -0.0309036 | 2 | 1.803445 | 1 | 60 | 300 | Na+_ion
4 | 0.6290258 | 0.1378083 | -0.0294093 | 2 | 1.803445 | 1 | 60 | 300 | Na+_ion
4 | 0.4988825 | 0.1413899 | -0.0276432 | 2 | 1.803445 | 1 | 60 | 300 | Na+_ion
4 | 0.3985969 | 0.1444171 | -0.0257037 | 2 | 1.803445 | 1 | 60 | 300 | Na+_ion
4 | 0.316723 | 0.1473025 | -0.0235444 | 2 | 1.803445 | 1 | 60 | 300 | Na+_ion
4 | 0.2514753 | 0.1495219 | -0.0212281 | 2 | 1.803445 | 1 | 60 | 300 | Na+_ion
4 | 0.1999787 | 0.1515444 | -0.0187302 | 2 | 1.803445 | 1 | 60 | 300 | Na+_ion
4 | 0.1587906 | 0.1529913 | -0.0160263 | 2 | 1.803445 | 1 | 60 | 300 | Na+_ion
4 | 0.1260081 | 0.1540283 | -0.0131924 | 2 | 1.803445 | 1 | 60 | 300 | Na+_ion
4 | 0.1001603 | 0.1545455 | -0.0103689 | 2 | 1.803445 | 1 | 60 | 300 | Na+_ion
4 | 0.0795031 | 0.1548515 | -0.0073031 | 2 | 1.803445 | 1 | 60 | 300 | Na+_ion
4 | 0.0631398 | 0.1548463 | -0.0039787 | 2 | 1.803445 | 1 | 60 | 300 | Na+_ion
4 | 0.050123 | 0.1543656 | -0.0010632 | 2 | 1.803445 | 1 | 60 | 300 | Na+_ion
4 | 0.0398326 | 0.1536141 | 0.0016463 | 2 | 1.803445 | 1 | 60 | 300 | Na+_ion
4 | 0.0316381 | 0.1526671 | 0.0041397 | 2 | 1.803445 | 1 | 60 | 300 | Na+_ion
4 | 0.025126 | 0.1517237 | 0.0063436 | 2 | 1.803445 | 1 | 60 | 300 | Na+_ion
4 | 0.019957 | 0.1510839 | 0.0081389 | 2 | 1.803445 | 1 | 60 | 300 | Na+_ion
4 | 0.015849 | 0.1503321 | 0.0098804 | 2 | 1.803445 | 1 | 60 | 300 | Na+_ion
4 | 0.01259 | 0.1502398 | 0.0115262 | 2 | 1.803445 | 1 | 60 | 300 | Na+_ion
4 | 0.0100006 | 0.1506212 | 0.0130093 | 2 | 1.803445 | 1 | 60 | 300 | Na+_ion
6 | 19980.47 | 0.046996 | 0.0115947 | 2 | 1.85928 | 1 | 60 | 300 | Na+_ion
6 | 15878.91 | 0.0471508 | 0.0087482 | 2 | 1.85928 | 1 | 60 | 300 | Na+_ion
6 | 12597.66 | 0.0473091 | 0.006437 | 2 | 1.85928 | 1 | 60 | 300 | Na+_ion
6 | 10019.53 | 0.0475027 | 0.0045835 | 2 | 1.85928 | 1 | 60 | 300 | Na+_ion
6 | 7928.241 | 0.0477396 | 0.0030293 | 2 | 1.85928 | 1 | 60 | 300 | Na+_ion
6 | 6307.871 | 0.0479786 | 0.0017623 | 2 | 1.85928 | 1 | 60 | 300 | Na+_ion
6 | 5034.722 | 0.048225 | 0.0007116 | 2 | 1.85928 | 1 | 60 | 300 | Na+_ion
6 | 3993.056 | 0.0485119 | -0.000218 | 2 | 1.85928 | 1 | 60 | 300 | Na+_ion
6 | 3144.055 | 0.0488307 | -0.0010579 | 2 | 1.85928 | 1 | 60 | 300 | Na+_ion
6 | 2519.531 | 0.0491632 | -0.0017573 | 2 | 1.85928 | 1 | 60 | 300 | Na+_ion
6 | 2000.762 | 0.0495383 | -0.0024266 | 2 | 1.85928 | 1 | 60 | 300 | Na+_ion
6 | 1580.669 | 0.0499448 | -0.0030726 | 2 | 1.85928 | 1 | 60 | 300 | Na+_ion
6 | 1253.634 | 0.0503821 | -0.0036993 | 2 | 1.85928 | 1 | 60 | 300 | Na+_ion
6 | 1000.702 | 0.0508464 | -0.0043234 | 2 | 1.85928 | 1 | 60 | 300 | Na+_ion
6 | 790.0281 | 0.0513395 | -0.0050246 | 2 | 1.85928 | 1 | 60 | 300 | Na+_ion
6 | 628.811 | 0.0518623 | -0.0057663 | 2 | 1.85928 | 1 | 60 | 300 | Na+_ion
6 | 502.2321 | 0.0524215 | -0.006593 | 2 | 1.85928 | 1 | 60 | 300 | Na+_ion
6 | 400.1524 | 0.0530378 | -0.0075818 | 2 | 1.85928 | 1 | 60 | 300 | Na+_ion
6 | 315.5048 | 0.0537811 | -0.0088054 | 2 | 1.85928 | 1 | 60 | 300 | Na+_ion
6 | 252.0161 | 0.0545989 | -0.0101702 | 2 | 1.85928 | 1 | 60 | 300 | Na+_ion
6 | 200.3205 | 0.0555746 | -0.0117904 | 2 | 1.85928 | 1 | 60 | 300 | Na+_ion
6 | 158.0056 | 0.0568063 | -0.0137319 | 2 | 1.85928 | 1 | 60 | 300 | Na+_ion
6 | 125.558 | 0.0582814 | -0.0159122 | 2 | 1.85928 | 1 | 60 | 300 | Na+_ion
6 | 99.734 | 0.0600235 | -0.0183753 | 2 | 1.85928 | 1 | 60 | 300 | Na+_ion
6 | 79.44915 | 0.0625823 | -0.021165 | 2 | 1.85928 | 1 | 60 | 300 | Na+_ion
6 | 62.91946 | 0.0651897 | -0.0243284 | 2 | 1.85928 | 1 | 60 | 300 | Na+_ion
6 | 49.86702 | 0.0682836 | -0.0277923 | 2 | 1.85928 | 1 | 60 | 300 | Na+_ion
6 | 38.42213 | 0.0723417 | -0.0320554 | 2 | 1.85928 | 1 | 60 | 300 | Na+_ion
6 | 31.25 | 0.076058 | -0.0356742 | 2 | 1.85928 | 1 | 60 | 300 | Na+_ion
6 | 24.93351 | 0.0808145 | -0.0398935 | 2 | 1.85928 | 1 | 60 | 300 | Na+_ion
6 | 20.03205 | 0.0858198 | -0.0440685 | 2 | 1.85928 | 1 | 60 | 300 | Na+_ion
6 | 15.625 | 0.0922897 | -0.0488844 | 2 | 1.85928 | 1 | 60 | 300 | Na+_ion
6 | 12.46675 | 0.0987614 | -0.0531579 | 2 | 1.85928 | 1 | 60 | 300 | Na+_ion
6 | 9.9734 | 0.1056887 | -0.0570084 | 2 | 1.85928 | 1 | 60 | 300 | Na+_ion
6 | 7.971939 | 0.1132238 | -0.0604534 | 2 | 1.85928 | 1 | 60 | 300 | Na+_ion
6 | 6.351626 | 0.1202759 | -0.0630054 | 2 | 1.85928 | 1 | 60 | 300 | Na+_ion
6 | 5.013369 | 0.1290093 | -0.0654092 | 2 | 1.85928 | 1 | 60 | 300 | Na+_ion
6 | 3.985969 | 0.1378791 | -0.0670249 | 2 | 1.85928 | 1 | 60 | 300 | Na+_ion
6 | 3.175813 | 0.1468262 | -0.0678476 | 2 | 1.85928 | 1 | 60 | 300 | Na+_ion
6 | 2.516103 | 0.155967 | -0.0678724 | 2 | 1.85928 | 1 | 60 | 300 | Na+_ion
6 | 1.99553 | 0.1646169 | -0.0668134 | 2 | 1.85928 | 1 | 60 | 300 | Na+_ion
6 | 1.587906 | 0.1743405 | -0.0660383 | 2 | 1.85928 | 1 | 60 | 300 | Na+_ion
6 | 1.258052 | 0.1837968 | -0.0644619 | 2 | 1.85928 | 1 | 60 | 300 | Na+_ion
6 | 0.997765 | 0.1935298 | -0.0621695 | 2 | 1.85928 | 1 | 60 | 300 | Na+_ion
6 | 0.7927448 | 0.2026811 | -0.0594171 | 2 | 1.85928 | 1 | 60 | 300 | Na+_ion
6 | 0.6290258 | 0.2113835 | -0.0562369 | 2 | 1.85928 | 1 | 60 | 300 | Na+_ion
6 | 0.4988825 | 0.2196438 | -0.0525882 | 2 | 1.85928 | 1 | 60 | 300 | Na+_ion
6 | 0.3985969 | 0.2265193 | -0.0483497 | 2 | 1.85928 | 1 | 60 | 300 | Na+_ion
6 | 0.316723 | 0.2321694 | -0.0434088 | 2 | 1.85928 | 1 | 60 | 300 | Na+_ion
6 | 0.2514753 | 0.2360926 | -0.0376656 | 2 | 1.85928 | 1 | 60 | 300 | Na+_ion
6 | 0.1999787 | 0.2381971 | -0.0311565 | 2 | 1.85928 | 1 | 60 | 300 | Na+_ion
6 | 0.1587906 | 0.238663 | -0.0244682 | 2 | 1.85928 | 1 | 60 | 300 | Na+_ion
6 | 0.1260081 | 0.2375233 | -0.0176861 | 2 | 1.85928 | 1 | 60 | 300 | Na+_ion
6 | 0.1001603 | 0.2344226 | -0.011116 | 2 | 1.85928 | 1 | 60 | 300 | Na+_ion
6 | 0.0795031 | 0.2307047 | -0.0046071 | 2 | 1.85928 | 1 | 60 | 300 | Na+_ion
6 | 0.0631398 | 0.2272141 | 0.0020645 | 2 | 1.85928 | 1 | 60 | 300 | Na+_ion
6 | 0.050123 | 0.223482 | 0.0077632 | 2 | 1.85928 | 1 | 60 | 300 | Na+_ion
6 | 0.0398326 | 0.2190183 | 0.0125654 | 2 | 1.85928 | 1 | 60 | 300 | Na+_ion
6 | 0.0316381 | 0.21529 | 0.0165936 | 2 | 1.85928 | 1 | 60 | 300 | Na+_ion
6 | 0.025126 | 0.2119712 | 0.0197261 | 2 | 1.85928 | 1 | 60 | 300 | Na+_ion
6 | 0.019957 | 0.2092212 | 0.0221851 | 2 | 1.85928 | 1 | 60 | 300 | Na+_ion
6 | 0.015849 | 0.2076875 | 0.0242915 | 2 | 1.85928 | 1 | 60 | 300 | Na+_ion
6 | 0.01259 | 0.2074807 | 0.0258189 | 2 | 1.85928 | 1 | 60 | 300 | Na+_ion
6 | 0.0100006 | 0.2085511 | 0.0272016 | 2 | 1.85928 | 1 | 60 | 300 | Na+_ion