## Sheet1
Time(h) | Freq | Zreal | Zimag | ppm | mean_voltage | current | temperature | flow | Label
0 | 20015.62 | 0.0384782 | 0.0079298 | 2 | 1.694171 | 1 | 60 | 150 | Na+_ion
0 | 15890.62 | 0.038464 | 0.0062866 | 2 | 1.694171 | 1 | 60 | 150 | Na+_ion
0 | 12609.38 | 0.0384258 | 0.0049395 | 2 | 1.694171 | 1 | 60 | 150 | Na+_ion
0 | 10078.13 | 0.03842 | 0.0038777 | 2 | 1.694171 | 1 | 60 | 150 | Na+_ion
0 | 8015.625 | 0.0384133 | 0.0030327 | 2 | 1.694171 | 1 | 60 | 150 | Na+_ion
0 | 6328.125 | 0.0383992 | 0.0023014 | 2 | 1.694171 | 1 | 60 | 150 | Na+_ion
0 | 5015.625 | 0.0384325 | 0.0017324 | 2 | 1.694171 | 1 | 60 | 150 | Na+_ion
0 | 3984.375 | 0.0384617 | 0.0012505 | 2 | 1.694171 | 1 | 60 | 150 | Na+_ion
0 | 3170.956 | 0.0384902 | 0.0008572 | 2 | 1.694171 | 1 | 60 | 150 | Na+_ion
0 | 2527.573 | 0.0385475 | 0.0005105 | 2 | 1.694171 | 1 | 60 | 150 | Na+_ion
0 | 1976.103 | 0.0386041 | 0.0002264 | 2 | 1.694171 | 1 | 60 | 150 | Na+_ion
0 | 1577.524 | 0.0386934 | -1.453572e-06 | 2 | 1.694171 | 1 | 60 | 150 | Na+_ion
0 | 1265.625 | 0.0387568 | -0.0002216 | 2 | 1.694171 | 1 | 60 | 150 | Na+_ion
0 | 998.264 | 0.0388625 | -0.0004294 | 2 | 1.694171 | 1 | 60 | 150 | Na+_ion
0 | 796.875 | 0.0389647 | -0.0006056 | 2 | 1.694171 | 1 | 60 | 150 | Na+_ion
0 | 627.7902 | 0.0390709 | -0.0008065 | 2 | 1.694171 | 1 | 60 | 150 | Na+_ion
0 | 505.5147 | 0.0391839 | -0.0009835 | 2 | 1.694171 | 1 | 60 | 150 | Na+_ion
0 | 397.9953 | 0.0393211 | -0.0011852 | 2 | 1.694171 | 1 | 60 | 150 | Na+_ion
0 | 315.5048 | 0.0394926 | -0.001402 | 2 | 1.694171 | 1 | 60 | 150 | Na+_ion
0 | 252.4038 | 0.0396804 | -0.0016223 | 2 | 1.694171 | 1 | 60 | 150 | Na+_ion
0 | 198.6229 | 0.0399314 | -0.0018839 | 2 | 1.694171 | 1 | 60 | 150 | Na+_ion
0 | 158.3615 | 0.0402021 | -0.0021459 | 2 | 1.694171 | 1 | 60 | 150 | Na+_ion
0 | 125.558 | 0.0405632 | -0.002427 | 2 | 1.694171 | 1 | 60 | 150 | Na+_ion
0 | 100.4464 | 0.0409805 | -0.0026984 | 2 | 1.694171 | 1 | 60 | 150 | Na+_ion
0 | 79.00281 | 0.0414909 | -0.0029564 | 2 | 1.694171 | 1 | 60 | 150 | Na+_ion
0 | 63.3446 | 0.0420085 | -0.0031621 | 2 | 1.694171 | 1 | 60 | 150 | Na+_ion
0 | 50.22321 | 0.0426302 | -0.0033222 | 2 | 1.694171 | 1 | 60 | 150 | Na+_ion
0 | 38.42213 | 0.0434015 | -0.0033769 | 2 | 1.694171 | 1 | 60 | 150 | Na+_ion
0 | 31.25 | 0.0439708 | -0.0033455 | 2 | 1.694171 | 1 | 60 | 150 | Na+_ion
0 | 24.93351 | 0.0445953 | -0.0032465 | 2 | 1.694171 | 1 | 60 | 150 | Na+_ion
0 | 19.86229 | 0.0451395 | -0.0030458 | 2 | 1.694171 | 1 | 60 | 150 | Na+_ion
0 | 15.625 | 0.045649 | -0.0028499 | 2 | 1.694171 | 1 | 60 | 150 | Na+_ion
0 | 12.40079 | 0.0460869 | -0.0026177 | 2 | 1.694171 | 1 | 60 | 150 | Na+_ion
0 | 9.93114 | 0.0464359 | -0.002436 | 2 | 1.694171 | 1 | 60 | 150 | Na+_ion
0 | 7.944915 | 0.0467638 | -0.0022366 | 2 | 1.694171 | 1 | 60 | 150 | Na+_ion
0 | 6.317385 | 0.0470505 | -0.0020552 | 2 | 1.694171 | 1 | 60 | 150 | Na+_ion
0 | 5.008013 | 0.0473551 | -0.0018887 | 2 | 1.694171 | 1 | 60 | 150 | Na+_ion
0 | 3.945707 | 0.0475338 | -0.001741 | 2 | 1.694171 | 1 | 60 | 150 | Na+_ion
0 | 3.158693 | 0.047732 | -0.0016069 | 2 | 1.694171 | 1 | 60 | 150 | Na+_ion
0 | 2.504006 | 0.0479603 | -0.0015011 | 2 | 1.694171 | 1 | 60 | 150 | Na+_ion
0 | 1.998082 | 0.0482106 | -0.0013481 | 2 | 1.694171 | 1 | 60 | 150 | Na+_ion
0 | 1.584686 | 0.0483543 | -0.0013225 | 2 | 1.694171 | 1 | 60 | 150 | Na+_ion
0 | 1.266892 | 0.0484795 | -0.0011696 | 2 | 1.694171 | 1 | 60 | 150 | Na+_ion
0 | 0.999041 | 0.0486716 | -0.0010764 | 2 | 1.694171 | 1 | 60 | 150 | Na+_ion
0 | 0.7923428 | 0.0487204 | -0.0009377 | 2 | 1.694171 | 1 | 60 | 150 | Na+_ion
0 | 0.6334459 | 0.0488907 | -0.0009365 | 2 | 1.694171 | 1 | 60 | 150 | Na+_ion
0 | 0.5040323 | 0.0489901 | -0.0008525 | 2 | 1.694171 | 1 | 60 | 150 | Na+_ion
0 | 0.400641 | 0.0490936 | -0.0008379 | 2 | 1.694171 | 1 | 60 | 150 | Na+_ion
0 | 0.316723 | 0.0491433 | -0.0006778 | 2 | 1.694171 | 1 | 60 | 150 | Na+_ion
0 | 0.2520161 | 0.0492482 | -0.0007188 | 2 | 1.694171 | 1 | 60 | 150 | Na+_ion
0 | 0.2003205 | 0.0493516 | -0.0008678 | 2 | 1.694171 | 1 | 60 | 150 | Na+_ion
0 | 0.1588983 | 0.049498 | -0.0007618 | 2 | 1.694171 | 1 | 60 | 150 | Na+_ion
0 | 0.1260081 | 0.0495668 | -0.0006748 | 2 | 1.694171 | 1 | 60 | 150 | Na+_ion
0 | 0.1001603 | 0.0497358 | -0.0005811 | 2 | 1.694171 | 1 | 60 | 150 | Na+_ion
0 | 0.0794492 | 0.0498729 | -0.0006168 | 2 | 1.694171 | 1 | 60 | 150 | Na+_ion
0 | 0.0631739 | 0.0498724 | -0.0005424 | 2 | 1.694171 | 1 | 60 | 150 | Na+_ion
0 | 0.0501337 | 0.050138 | -0.0004459 | 2 | 1.694171 | 1 | 60 | 150 | Na+_ion
0 | 0.0398258 | 0.0500573 | -0.0003722 | 2 | 1.694171 | 1 | 60 | 150 | Na+_ion
0 | 0.0316296 | 0.049997 | -0.0002542 | 2 | 1.694171 | 1 | 60 | 150 | Na+_ion
0 | 0.0251206 | 0.050026 | -0.0003549 | 2 | 1.694171 | 1 | 60 | 150 | Na+_ion
0 | 0.0199553 | 0.0499899 | -0.0001665 | 2 | 1.694171 | 1 | 60 | 150 | Na+_ion
0 | 0.0158522 | 0.0500884 | -0.0002281 | 2 | 1.694171 | 1 | 60 | 150 | Na+_ion
0 | 0.0125907 | 0.0500556 | 4.2755e-05 | 2 | 1.694171 | 1 | 60 | 150 | Na+_ion
0 | 0.0100011 | 0.0497936 | -9.038982e-05 | 2 | 1.694171 | 1 | 60 | 150 | Na+_ion
2 | 20015.62 | 0.0400095 | 0.0072527 | 2 | 1.708177 | 1 | 60 | 150 | Na+_ion
2 | 15890.62 | 0.0399283 | 0.0057272 | 2 | 1.708177 | 1 | 60 | 150 | Na+_ion
2 | 12609.38 | 0.0399018 | 0.0045099 | 2 | 1.708177 | 1 | 60 | 150 | Na+_ion
2 | 10078.13 | 0.0398982 | 0.0035486 | 2 | 1.708177 | 1 | 60 | 150 | Na+_ion
2 | 8015.625 | 0.039881 | 0.0027706 | 2 | 1.708177 | 1 | 60 | 150 | Na+_ion
2 | 6328.125 | 0.0398795 | 0.0020866 | 2 | 1.708177 | 1 | 60 | 150 | Na+_ion
2 | 5015.625 | 0.0398947 | 0.0015419 | 2 | 1.708177 | 1 | 60 | 150 | Na+_ion
2 | 3984.375 | 0.0399402 | 0.0011307 | 2 | 1.708177 | 1 | 60 | 150 | Na+_ion
2 | 3170.956 | 0.0399728 | 0.0007611 | 2 | 1.708177 | 1 | 60 | 150 | Na+_ion
2 | 2527.573 | 0.0400289 | 0.0004523 | 2 | 1.708177 | 1 | 60 | 150 | Na+_ion
2 | 1976.103 | 0.0400945 | 0.0001775 | 2 | 1.708177 | 1 | 60 | 150 | Na+_ion
2 | 1577.524 | 0.0401592 | -6.591038e-05 | 2 | 1.708177 | 1 | 60 | 150 | Na+_ion
2 | 1265.625 | 0.0402328 | -0.0002647 | 2 | 1.708177 | 1 | 60 | 150 | Na+_ion
2 | 998.264 | 0.0403006 | -0.0004424 | 2 | 1.708177 | 1 | 60 | 150 | Na+_ion
2 | 796.875 | 0.0403881 | -0.0006281 | 2 | 1.708177 | 1 | 60 | 150 | Na+_ion
2 | 627.7902 | 0.0404936 | -0.0008084 | 2 | 1.708177 | 1 | 60 | 150 | Na+_ion
2 | 505.5147 | 0.0406298 | -0.0009779 | 2 | 1.708177 | 1 | 60 | 150 | Na+_ion
2 | 397.9953 | 0.0407891 | -0.001168 | 2 | 1.708177 | 1 | 60 | 150 | Na+_ion
2 | 315.5048 | 0.0409397 | -0.001367 | 2 | 1.708177 | 1 | 60 | 150 | Na+_ion
2 | 252.4038 | 0.0411315 | -0.0015767 | 2 | 1.708177 | 1 | 60 | 150 | Na+_ion
2 | 198.6229 | 0.0413688 | -0.0018291 | 2 | 1.708177 | 1 | 60 | 150 | Na+_ion
2 | 158.3615 | 0.0416288 | -0.0020901 | 2 | 1.708177 | 1 | 60 | 150 | Na+_ion
2 | 125.558 | 0.0419225 | -0.0023678 | 2 | 1.708177 | 1 | 60 | 150 | Na+_ion
2 | 100.4464 | 0.0423033 | -0.0026462 | 2 | 1.708177 | 1 | 60 | 150 | Na+_ion
2 | 79.00281 | 0.0427752 | -0.002925 | 2 | 1.708177 | 1 | 60 | 150 | Na+_ion
2 | 63.3446 | 0.0432956 | -0.0031516 | 2 | 1.708177 | 1 | 60 | 150 | Na+_ion
2 | 50.22321 | 0.0438795 | -0.0033325 | 2 | 1.708177 | 1 | 60 | 150 | Na+_ion
2 | 38.42213 | 0.0446117 | -0.0034653 | 2 | 1.708177 | 1 | 60 | 150 | Na+_ion
2 | 31.25 | 0.0451858 | -0.0034827 | 2 | 1.708177 | 1 | 60 | 150 | Na+_ion
2 | 24.93351 | 0.045768 | -0.0034418 | 2 | 1.708177 | 1 | 60 | 150 | Na+_ion
2 | 19.86229 | 0.0463549 | -0.0033524 | 2 | 1.708177 | 1 | 60 | 150 | Na+_ion
2 | 15.625 | 0.0469151 | -0.0032175 | 2 | 1.708177 | 1 | 60 | 150 | Na+_ion
2 | 12.40079 | 0.0473817 | -0.0030888 | 2 | 1.708177 | 1 | 60 | 150 | Na+_ion
2 | 9.93114 | 0.0478134 | -0.0029771 | 2 | 1.708177 | 1 | 60 | 150 | Na+_ion
2 | 7.944915 | 0.0481921 | -0.0028585 | 2 | 1.708177 | 1 | 60 | 150 | Na+_ion
2 | 6.317385 | 0.0486046 | -0.0027743 | 2 | 1.708177 | 1 | 60 | 150 | Na+_ion
2 | 5.008013 | 0.0489887 | -0.0026945 | 2 | 1.708177 | 1 | 60 | 150 | Na+_ion
2 | 3.945707 | 0.0493937 | -0.0026323 | 2 | 1.708177 | 1 | 60 | 150 | Na+_ion
2 | 3.158693 | 0.0497802 | -0.0025817 | 2 | 1.708177 | 1 | 60 | 150 | Na+_ion
2 | 2.504006 | 0.0501292 | -0.0025305 | 2 | 1.708177 | 1 | 60 | 150 | Na+_ion
2 | 1.998082 | 0.0505064 | -0.0024838 | 2 | 1.708177 | 1 | 60 | 150 | Na+_ion
2 | 1.584686 | 0.0508549 | -0.0024085 | 2 | 1.708177 | 1 | 60 | 150 | Na+_ion
2 | 1.266892 | 0.0511958 | -0.0024247 | 2 | 1.708177 | 1 | 60 | 150 | Na+_ion
2 | 0.999041 | 0.0515628 | -0.0023646 | 2 | 1.708177 | 1 | 60 | 150 | Na+_ion
2 | 0.7923428 | 0.0519044 | -0.0022802 | 2 | 1.708177 | 1 | 60 | 150 | Na+_ion
2 | 0.6334459 | 0.0523004 | -0.0023497 | 2 | 1.708177 | 1 | 60 | 150 | Na+_ion
2 | 0.5040323 | 0.0525303 | -0.0022736 | 2 | 1.708177 | 1 | 60 | 150 | Na+_ion
2 | 0.400641 | 0.0528128 | -0.0023831 | 2 | 1.708177 | 1 | 60 | 150 | Na+_ion
2 | 0.316723 | 0.0532925 | -0.0022917 | 2 | 1.708177 | 1 | 60 | 150 | Na+_ion
2 | 0.2520161 | 0.0535492 | -0.0021936 | 2 | 1.708177 | 1 | 60 | 150 | Na+_ion
2 | 0.2003205 | 0.0539966 | -0.0022241 | 2 | 1.708177 | 1 | 60 | 150 | Na+_ion
2 | 0.1588983 | 0.0544516 | -0.0020736 | 2 | 1.708177 | 1 | 60 | 150 | Na+_ion
2 | 0.1260081 | 0.0548469 | -0.0020096 | 2 | 1.708177 | 1 | 60 | 150 | Na+_ion
2 | 0.1001603 | 0.055105 | -0.0018585 | 2 | 1.708177 | 1 | 60 | 150 | Na+_ion
2 | 0.0794492 | 0.0555465 | -0.001746 | 2 | 1.708177 | 1 | 60 | 150 | Na+_ion
2 | 0.0631739 | 0.0557188 | -0.0014179 | 2 | 1.708177 | 1 | 60 | 150 | Na+_ion
2 | 0.0501337 | 0.0561835 | -0.001385 | 2 | 1.708177 | 1 | 60 | 150 | Na+_ion
2 | 0.0398258 | 0.056479 | -0.0009766 | 2 | 1.708177 | 1 | 60 | 150 | Na+_ion
2 | 0.0316296 | 0.0566236 | -0.0008989 | 2 | 1.708177 | 1 | 60 | 150 | Na+_ion
2 | 0.0251206 | 0.0567554 | -0.0008062 | 2 | 1.708177 | 1 | 60 | 150 | Na+_ion
2 | 0.0199553 | 0.05714 | -0.0005255 | 2 | 1.708177 | 1 | 60 | 150 | Na+_ion
2 | 0.0158522 | 0.0571959 | -0.0004891 | 2 | 1.708177 | 1 | 60 | 150 | Na+_ion
2 | 0.0125907 | 0.0574732 | -0.0004574 | 2 | 1.708177 | 1 | 60 | 150 | Na+_ion
2 | 0.0100011 | 0.0580262 | -0.000361 | 2 | 1.708177 | 1 | 60 | 150 | Na+_ion
4 | 20015.62 | 0.0422314 | 0.0072018 | 2 | 1.736873 | 1 | 60 | 150 | Na+_ion
4 | 15890.62 | 0.0421923 | 0.0056999 | 2 | 1.736873 | 1 | 60 | 150 | Na+_ion
4 | 12609.38 | 0.0421529 | 0.0044895 | 2 | 1.736873 | 1 | 60 | 150 | Na+_ion
4 | 10078.13 | 0.0421374 | 0.0035353 | 2 | 1.736873 | 1 | 60 | 150 | Na+_ion
4 | 8015.625 | 0.0421084 | 0.0027157 | 2 | 1.736873 | 1 | 60 | 150 | Na+_ion
4 | 6328.125 | 0.0421059 | 0.0020768 | 2 | 1.736873 | 1 | 60 | 150 | Na+_ion
4 | 5015.625 | 0.0421174 | 0.0015127 | 2 | 1.736873 | 1 | 60 | 150 | Na+_ion
4 | 3984.375 | 0.0421495 | 0.0010878 | 2 | 1.736873 | 1 | 60 | 150 | Na+_ion
4 | 3170.956 | 0.0421834 | 0.0007275 | 2 | 1.736873 | 1 | 60 | 150 | Na+_ion
4 | 2527.573 | 0.0422535 | 0.0004054 | 2 | 1.736873 | 1 | 60 | 150 | Na+_ion
4 | 1976.103 | 0.042291 | 9.361085e-05 | 2 | 1.736873 | 1 | 60 | 150 | Na+_ion
4 | 1577.524 | 0.0423845 | -0.0001193 | 2 | 1.736873 | 1 | 60 | 150 | Na+_ion
4 | 1265.625 | 0.04247 | -0.0003233 | 2 | 1.736873 | 1 | 60 | 150 | Na+_ion
4 | 998.264 | 0.0425607 | -0.0005406 | 2 | 1.736873 | 1 | 60 | 150 | Na+_ion
4 | 796.875 | 0.042659 | -0.00072 | 2 | 1.736873 | 1 | 60 | 150 | Na+_ion
4 | 627.7902 | 0.0428025 | -0.0009303 | 2 | 1.736873 | 1 | 60 | 150 | Na+_ion
4 | 505.5147 | 0.0429593 | -0.0011052 | 2 | 1.736873 | 1 | 60 | 150 | Na+_ion
4 | 397.9953 | 0.0431098 | -0.0013037 | 2 | 1.736873 | 1 | 60 | 150 | Na+_ion
4 | 315.5048 | 0.0432894 | -0.0015176 | 2 | 1.736873 | 1 | 60 | 150 | Na+_ion
4 | 252.4038 | 0.0434719 | -0.0017407 | 2 | 1.736873 | 1 | 60 | 150 | Na+_ion
4 | 198.6229 | 0.0437094 | -0.0020067 | 2 | 1.736873 | 1 | 60 | 150 | Na+_ion
4 | 158.3615 | 0.0439572 | -0.0022791 | 2 | 1.736873 | 1 | 60 | 150 | Na+_ion
4 | 125.558 | 0.0443042 | -0.0025901 | 2 | 1.736873 | 1 | 60 | 150 | Na+_ion
4 | 100.4464 | 0.044669 | -0.0029097 | 2 | 1.736873 | 1 | 60 | 150 | Na+_ion
4 | 79.00281 | 0.045144 | -0.0032516 | 2 | 1.736873 | 1 | 60 | 150 | Na+_ion
4 | 63.3446 | 0.0456799 | -0.0035562 | 2 | 1.736873 | 1 | 60 | 150 | Na+_ion
4 | 50.22321 | 0.0463074 | -0.0038685 | 2 | 1.736873 | 1 | 60 | 150 | Na+_ion
4 | 38.42213 | 0.0470869 | -0.0041223 | 2 | 1.736873 | 1 | 60 | 150 | Na+_ion
4 | 31.25 | 0.0477621 | -0.0042769 | 2 | 1.736873 | 1 | 60 | 150 | Na+_ion
4 | 24.93351 | 0.048456 | -0.0043962 | 2 | 1.736873 | 1 | 60 | 150 | Na+_ion
4 | 19.86229 | 0.0492428 | -0.0044758 | 2 | 1.736873 | 1 | 60 | 150 | Na+_ion
4 | 15.625 | 0.0499575 | -0.0045334 | 2 | 1.736873 | 1 | 60 | 150 | Na+_ion
4 | 12.40079 | 0.0506365 | -0.0045788 | 2 | 1.736873 | 1 | 60 | 150 | Na+_ion
4 | 9.93114 | 0.0512942 | -0.0046341 | 2 | 1.736873 | 1 | 60 | 150 | Na+_ion
4 | 7.944915 | 0.0519451 | -0.0047065 | 2 | 1.736873 | 1 | 60 | 150 | Na+_ion
4 | 6.317385 | 0.0525795 | -0.0047879 | 2 | 1.736873 | 1 | 60 | 150 | Na+_ion
4 | 5.008013 | 0.0532414 | -0.0048736 | 2 | 1.736873 | 1 | 60 | 150 | Na+_ion
4 | 3.945707 | 0.0539549 | -0.0049909 | 2 | 1.736873 | 1 | 60 | 150 | Na+_ion
4 | 3.158693 | 0.0546864 | -0.005128 | 2 | 1.736873 | 1 | 60 | 150 | Na+_ion
4 | 2.504006 | 0.0554552 | -0.0052636 | 2 | 1.736873 | 1 | 60 | 150 | Na+_ion
4 | 1.998082 | 0.0562384 | -0.0053806 | 2 | 1.736873 | 1 | 60 | 150 | Na+_ion
4 | 1.584686 | 0.057055 | -0.0054832 | 2 | 1.736873 | 1 | 60 | 150 | Na+_ion
4 | 1.266892 | 0.0578584 | -0.005725 | 2 | 1.736873 | 1 | 60 | 150 | Na+_ion
4 | 0.999041 | 0.0587496 | -0.0058516 | 2 | 1.736873 | 1 | 60 | 150 | Na+_ion
4 | 0.7923428 | 0.0596865 | -0.0059151 | 2 | 1.736873 | 1 | 60 | 150 | Na+_ion
4 | 0.6334459 | 0.0605258 | -0.006012 | 2 | 1.736873 | 1 | 60 | 150 | Na+_ion
4 | 0.5040323 | 0.061558 | -0.0060747 | 2 | 1.736873 | 1 | 60 | 150 | Na+_ion
4 | 0.400641 | 0.0625383 | -0.0062293 | 2 | 1.736873 | 1 | 60 | 150 | Na+_ion
4 | 0.316723 | 0.0636008 | -0.0062572 | 2 | 1.736873 | 1 | 60 | 150 | Na+_ion
4 | 0.2520161 | 0.0646338 | -0.0061227 | 2 | 1.736873 | 1 | 60 | 150 | Na+_ion
4 | 0.2003205 | 0.0656672 | -0.0060764 | 2 | 1.736873 | 1 | 60 | 150 | Na+_ion
4 | 0.1588983 | 0.066675 | -0.0058133 | 2 | 1.736873 | 1 | 60 | 150 | Na+_ion
4 | 0.1260081 | 0.0677863 | -0.00567 | 2 | 1.736873 | 1 | 60 | 150 | Na+_ion
4 | 0.1001603 | 0.0689728 | -0.0053214 | 2 | 1.736873 | 1 | 60 | 150 | Na+_ion
4 | 0.0794492 | 0.0700162 | -0.0049165 | 2 | 1.736873 | 1 | 60 | 150 | Na+_ion
4 | 0.0631739 | 0.0710327 | -0.0044205 | 2 | 1.736873 | 1 | 60 | 150 | Na+_ion
4 | 0.0501337 | 0.0718206 | -0.00386 | 2 | 1.736873 | 1 | 60 | 150 | Na+_ion
4 | 0.0398258 | 0.0726053 | -0.0030368 | 2 | 1.736873 | 1 | 60 | 150 | Na+_ion
4 | 0.0316296 | 0.0734035 | -0.0025761 | 2 | 1.736873 | 1 | 60 | 150 | Na+_ion
4 | 0.0251206 | 0.0739973 | -0.002236 | 2 | 1.736873 | 1 | 60 | 150 | Na+_ion
4 | 0.0199553 | 0.0749053 | -0.0017866 | 2 | 1.736873 | 1 | 60 | 150 | Na+_ion
4 | 0.0158522 | 0.0758805 | -0.0015587 | 2 | 1.736873 | 1 | 60 | 150 | Na+_ion
4 | 0.0125907 | 0.0770726 | -0.0012793 | 2 | 1.736873 | 1 | 60 | 150 | Na+_ion
4 | 0.0100011 | 0.0785301 | -0.0010253 | 2 | 1.736873 | 1 | 60 | 150 | Na+_ion
6 | 20015.62 | 0.0444181 | 0.007023 | 2 | 1.772378 | 1 | 60 | 150 | Na+_ion
6 | 15890.62 | 0.044381 | 0.0055512 | 2 | 1.772378 | 1 | 60 | 150 | Na+_ion
6 | 12609.38 | 0.0443891 | 0.0042764 | 2 | 1.772378 | 1 | 60 | 150 | Na+_ion
6 | 10078.13 | 0.0443688 | 0.0033152 | 2 | 1.772378 | 1 | 60 | 150 | Na+_ion
6 | 8015.625 | 0.0443405 | 0.0024849 | 2 | 1.772378 | 1 | 60 | 150 | Na+_ion
6 | 6328.125 | 0.0443968 | 0.0017844 | 2 | 1.772378 | 1 | 60 | 150 | Na+_ion
6 | 5015.625 | 0.0444395 | 0.0012278 | 2 | 1.772378 | 1 | 60 | 150 | Na+_ion
6 | 3984.375 | 0.0444805 | 0.0007477 | 2 | 1.772378 | 1 | 60 | 150 | Na+_ion
6 | 3170.956 | 0.0445718 | 0.0003321 | 2 | 1.772378 | 1 | 60 | 150 | Na+_ion
6 | 2527.573 | 0.0446564 | -1.435199e-05 | 2 | 1.772378 | 1 | 60 | 150 | Na+_ion
6 | 1976.103 | 0.0447367 | -0.0003551 | 2 | 1.772378 | 1 | 60 | 150 | Na+_ion
6 | 1577.524 | 0.044883 | -0.0006494 | 2 | 1.772378 | 1 | 60 | 150 | Na+_ion
6 | 1265.625 | 0.0449926 | -0.0008953 | 2 | 1.772378 | 1 | 60 | 150 | Na+_ion
6 | 998.264 | 0.0451612 | -0.001181 | 2 | 1.772378 | 1 | 60 | 150 | Na+_ion
6 | 796.875 | 0.0453289 | -0.0014238 | 2 | 1.772378 | 1 | 60 | 150 | Na+_ion
6 | 627.7902 | 0.0455371 | -0.0017263 | 2 | 1.772378 | 1 | 60 | 150 | Na+_ion
6 | 505.5147 | 0.0457571 | -0.0019875 | 2 | 1.772378 | 1 | 60 | 150 | Na+_ion
6 | 397.9953 | 0.0459991 | -0.0023094 | 2 | 1.772378 | 1 | 60 | 150 | Na+_ion
6 | 315.5048 | 0.0462503 | -0.0026707 | 2 | 1.772378 | 1 | 60 | 150 | Na+_ion
6 | 252.4038 | 0.0465363 | -0.0030692 | 2 | 1.772378 | 1 | 60 | 150 | Na+_ion
6 | 198.6229 | 0.0468751 | -0.0035638 | 2 | 1.772378 | 1 | 60 | 150 | Na+_ion
6 | 158.3615 | 0.0472679 | -0.0041142 | 2 | 1.772378 | 1 | 60 | 150 | Na+_ion
6 | 125.558 | 0.0477679 | -0.0047566 | 2 | 1.772378 | 1 | 60 | 150 | Na+_ion
6 | 100.4464 | 0.0483942 | -0.0054549 | 2 | 1.772378 | 1 | 60 | 150 | Na+_ion
6 | 79.00281 | 0.0491383 | -0.0062502 | 2 | 1.772378 | 1 | 60 | 150 | Na+_ion
6 | 63.3446 | 0.0499798 | -0.0070047 | 2 | 1.772378 | 1 | 60 | 150 | Na+_ion
6 | 50.22321 | 0.0510215 | -0.0078287 | 2 | 1.772378 | 1 | 60 | 150 | Na+_ion
6 | 38.42213 | 0.0524415 | -0.0087615 | 2 | 1.772378 | 1 | 60 | 150 | Na+_ion
6 | 31.25 | 0.053638 | -0.0094688 | 2 | 1.772378 | 1 | 60 | 150 | Na+_ion
6 | 24.93351 | 0.055085 | -0.0102024 | 2 | 1.772378 | 1 | 60 | 150 | Na+_ion
6 | 19.86229 | 0.0570613 | -0.0110897 | 2 | 1.772378 | 1 | 60 | 150 | Na+_ion
6 | 15.625 | 0.0588628 | -0.0118939 | 2 | 1.772378 | 1 | 60 | 150 | Na+_ion
6 | 12.40079 | 0.0607295 | -0.0126754 | 2 | 1.772378 | 1 | 60 | 150 | Na+_ion
6 | 9.93114 | 0.06235 | -0.0133414 | 2 | 1.772378 | 1 | 60 | 150 | Na+_ion
6 | 7.944915 | 0.0643804 | -0.0141015 | 2 | 1.772378 | 1 | 60 | 150 | Na+_ion
6 | 6.317385 | 0.0663506 | -0.0148212 | 2 | 1.772378 | 1 | 60 | 150 | Na+_ion
6 | 5.008013 | 0.0686495 | -0.0156294 | 2 | 1.772378 | 1 | 60 | 150 | Na+_ion
6 | 3.945707 | 0.0712254 | -0.0164445 | 2 | 1.772378 | 1 | 60 | 150 | Na+_ion
6 | 3.158693 | 0.0733349 | -0.0170649 | 2 | 1.772378 | 1 | 60 | 150 | Na+_ion
6 | 2.504006 | 0.0761726 | -0.0177407 | 2 | 1.772378 | 1 | 60 | 150 | Na+_ion
6 | 1.998082 | 0.0787153 | -0.018488 | 2 | 1.772378 | 1 | 60 | 150 | Na+_ion
6 | 1.584686 | 0.0815446 | -0.019227 | 2 | 1.772378 | 1 | 60 | 150 | Na+_ion
6 | 1.266892 | 0.0845082 | -0.0199202 | 2 | 1.772378 | 1 | 60 | 150 | Na+_ion
6 | 0.999041 | 0.0884243 | -0.0206142 | 2 | 1.772378 | 1 | 60 | 150 | Na+_ion
6 | 0.7923428 | 0.0913459 | -0.0210459 | 2 | 1.772378 | 1 | 60 | 150 | Na+_ion
6 | 0.6334459 | 0.0950413 | -0.0216569 | 2 | 1.772378 | 1 | 60 | 150 | Na+_ion
6 | 0.5040323 | 0.098891 | -0.0219964 | 2 | 1.772378 | 1 | 60 | 150 | Na+_ion
6 | 0.400641 | 0.1023593 | -0.0223337 | 2 | 1.772378 | 1 | 60 | 150 | Na+_ion
6 | 0.316723 | 0.1068971 | -0.022387 | 2 | 1.772378 | 1 | 60 | 150 | Na+_ion
6 | 0.2520161 | 0.1103175 | -0.0221673 | 2 | 1.772378 | 1 | 60 | 150 | Na+_ion
6 | 0.2003205 | 0.1154755 | -0.021894 | 2 | 1.772378 | 1 | 60 | 150 | Na+_ion
6 | 0.1588983 | 0.1194289 | -0.0210513 | 2 | 1.772378 | 1 | 60 | 150 | Na+_ion
6 | 0.1260081 | 0.1236798 | -0.019842 | 2 | 1.772378 | 1 | 60 | 150 | Na+_ion
6 | 0.1001603 | 0.1277385 | -0.018385 | 2 | 1.772378 | 1 | 60 | 150 | Na+_ion
6 | 0.0794492 | 0.1316433 | -0.016722 | 2 | 1.772378 | 1 | 60 | 150 | Na+_ion
6 | 0.0631739 | 0.1354881 | -0.0144376 | 2 | 1.772378 | 1 | 60 | 150 | Na+_ion
6 | 0.0501337 | 0.1383159 | -0.0122973 | 2 | 1.772378 | 1 | 60 | 150 | Na+_ion
6 | 0.0398258 | 0.1408453 | -0.0099931 | 2 | 1.772378 | 1 | 60 | 150 | Na+_ion
6 | 0.0316296 | 0.1427924 | -0.007783 | 2 | 1.772378 | 1 | 60 | 150 | Na+_ion
6 | 0.0251206 | 0.144609 | -0.0060756 | 2 | 1.772378 | 1 | 60 | 150 | Na+_ion
6 | 0.0199553 | 0.1474089 | -0.0044984 | 2 | 1.772378 | 1 | 60 | 150 | Na+_ion
6 | 0.0158522 | 0.1503945 | -0.0028659 | 2 | 1.772378 | 1 | 60 | 150 | Na+_ion
6 | 0.0125907 | 0.1555476 | -0.0016673 | 2 | 1.772378 | 1 | 60 | 150 | Na+_ion
6 | 0.0100011 | 0.1593402 | -0.0004121 | 2 | 1.772378 | 1 | 60 | 150 | Na+_ion