## Sheet1
Time(h) | Freq | Zreal | Zimag | ppm | mean_voltage | current | temperature | flow | Label
0 | 20015.62 | 0.065275 | -0.0165293 | 10 | 2.072137 | 1 | 60 | 150 | Ca2+_ion
0 | 15890.62 | 0.0682448 | -0.0190799 | 10 | 2.072137 | 1 | 60 | 150 | Ca2+_ion
0 | 12609.38 | 0.0712216 | -0.0213796 | 10 | 2.072137 | 1 | 60 | 150 | Ca2+_ion
0 | 10078.13 | 0.0741496 | -0.0234502 | 10 | 2.072137 | 1 | 60 | 150 | Ca2+_ion
0 | 8015.625 | 0.0773566 | -0.0257804 | 10 | 2.072137 | 1 | 60 | 150 | Ca2+_ion
0 | 6328.125 | 0.0809771 | -0.0283305 | 10 | 2.072137 | 1 | 60 | 150 | Ca2+_ion
0 | 5015.625 | 0.0847572 | -0.0308534 | 10 | 2.072137 | 1 | 60 | 150 | Ca2+_ion
0 | 3984.375 | 0.089002 | -0.0337707 | 10 | 2.072137 | 1 | 60 | 150 | Ca2+_ion
0 | 3170.956 | 0.0935764 | -0.0367581 | 10 | 2.072137 | 1 | 60 | 150 | Ca2+_ion
0 | 2527.573 | 0.0984301 | -0.0398199 | 10 | 2.072137 | 1 | 60 | 150 | Ca2+_ion
0 | 1976.103 | 0.1041501 | -0.0433861 | 10 | 2.072137 | 1 | 60 | 150 | Ca2+_ion
0 | 1577.524 | 0.1095669 | -0.046389 | 10 | 2.072137 | 1 | 60 | 150 | Ca2+_ion
0 | 1265.625 | 0.1154043 | -0.0497725 | 10 | 2.072137 | 1 | 60 | 150 | Ca2+_ion
0 | 998.264 | 0.1220659 | -0.0534076 | 10 | 2.072137 | 1 | 60 | 150 | Ca2+_ion
0 | 796.875 | 0.1291391 | -0.0573869 | 10 | 2.072137 | 1 | 60 | 150 | Ca2+_ion
0 | 627.7902 | 0.136985 | -0.0616751 | 10 | 2.072137 | 1 | 60 | 150 | Ca2+_ion
0 | 505.5147 | 0.144042 | -0.0651979 | 10 | 2.072137 | 1 | 60 | 150 | Ca2+_ion
0 | 397.9953 | 0.1521047 | -0.069163 | 10 | 2.072137 | 1 | 60 | 150 | Ca2+_ion
0 | 315.5048 | 0.1606126 | -0.0733492 | 10 | 2.072137 | 1 | 60 | 150 | Ca2+_ion
0 | 252.4038 | 0.1682993 | -0.0768157 | 10 | 2.072137 | 1 | 60 | 150 | Ca2+_ion
0 | 198.6229 | 0.1766748 | -0.0804029 | 10 | 2.072137 | 1 | 60 | 150 | Ca2+_ion
0 | 158.3615 | 0.1842448 | -0.0839776 | 10 | 2.072137 | 1 | 60 | 150 | Ca2+_ion
0 | 125.558 | 0.1923758 | -0.0868161 | 10 | 2.072137 | 1 | 60 | 150 | Ca2+_ion
0 | 100.4464 | 0.199069 | -0.0895795 | 10 | 2.072137 | 1 | 60 | 150 | Ca2+_ion
0 | 79.00281 | 0.2057762 | -0.0920172 | 10 | 2.072137 | 1 | 60 | 150 | Ca2+_ion
0 | 63.3446 | 0.211289 | -0.0939528 | 10 | 2.072137 | 1 | 60 | 150 | Ca2+_ion
0 | 50.22321 | 0.2179509 | -0.0962131 | 10 | 2.072137 | 1 | 60 | 150 | Ca2+_ion
0 | 38.42213 | 0.2279251 | -0.098962 | 10 | 2.072137 | 1 | 60 | 150 | Ca2+_ion
0 | 31.25 | 0.2336619 | -0.1011228 | 10 | 2.072137 | 1 | 60 | 150 | Ca2+_ion
0 | 24.93351 | 0.2408345 | -0.1037156 | 10 | 2.072137 | 1 | 60 | 150 | Ca2+_ion
0 | 19.86229 | 0.2409165 | -0.0980535 | 10 | 2.072137 | 1 | 60 | 150 | Ca2+_ion
0 | 15.625 | 0.2537386 | -0.1044988 | 10 | 2.072137 | 1 | 60 | 150 | Ca2+_ion
0 | 12.40079 | 0.258838 | -0.1062988 | 10 | 2.072137 | 1 | 60 | 150 | Ca2+_ion
0 | 9.93114 | 0.2616049 | -0.107639 | 10 | 2.072137 | 1 | 60 | 150 | Ca2+_ion
0 | 7.944915 | 0.2652969 | -0.108969 | 10 | 2.072137 | 1 | 60 | 150 | Ca2+_ion
0 | 6.317385 | 0.2666393 | -0.1094375 | 10 | 2.072137 | 1 | 60 | 150 | Ca2+_ion
0 | 5.008013 | 0.2698905 | -0.1100686 | 10 | 2.072137 | 1 | 60 | 150 | Ca2+_ion
0 | 3.945707 | 0.2735509 | -0.1106303 | 10 | 2.072137 | 1 | 60 | 150 | Ca2+_ion
0 | 3.158693 | 0.2771546 | -0.1111909 | 10 | 2.072137 | 1 | 60 | 150 | Ca2+_ion
0 | 2.504006 | 0.2813315 | -0.1116375 | 10 | 2.072137 | 1 | 60 | 150 | Ca2+_ion
0 | 1.998082 | 0.2815562 | -0.1107177 | 10 | 2.072137 | 1 | 60 | 150 | Ca2+_ion
0 | 1.584686 | 0.2881006 | -0.1133504 | 10 | 2.072137 | 1 | 60 | 150 | Ca2+_ion
0 | 1.266892 | 0.2950022 | -0.1161256 | 10 | 2.072137 | 1 | 60 | 150 | Ca2+_ion
0 | 0.999041 | 0.3026384 | -0.1183788 | 10 | 2.072137 | 1 | 60 | 150 | Ca2+_ion
0 | 0.7923428 | 0.3097905 | -0.1209037 | 10 | 2.072137 | 1 | 60 | 150 | Ca2+_ion
0 | 0.6334459 | 0.316547 | -0.1242965 | 10 | 2.072137 | 1 | 60 | 150 | Ca2+_ion
0 | 0.5040323 | 0.3260489 | -0.1290326 | 10 | 2.072137 | 1 | 60 | 150 | Ca2+_ion
0 | 0.400641 | 0.3380306 | -0.1349887 | 10 | 2.072137 | 1 | 60 | 150 | Ca2+_ion
0 | 0.316723 | 0.3550484 | -0.1420938 | 10 | 2.072137 | 1 | 60 | 150 | Ca2+_ion
0 | 0.2520161 | 0.3787472 | -0.1507199 | 10 | 2.072137 | 1 | 60 | 150 | Ca2+_ion
0 | 0.2003205 | 0.4102455 | -0.1546244 | 10 | 2.072137 | 1 | 60 | 150 | Ca2+_ion
0 | 0.1588983 | 0.4458268 | -0.1487244 | 10 | 2.072137 | 1 | 60 | 150 | Ca2+_ion
0 | 0.1260081 | 0.4767566 | -0.1343112 | 10 | 2.072137 | 1 | 60 | 150 | Ca2+_ion
0 | 0.1001603 | 0.5004413 | -0.1146895 | 10 | 2.072137 | 1 | 60 | 150 | Ca2+_ion
0 | 0.0794492 | 0.5221764 | -0.091754 | 10 | 2.072137 | 1 | 60 | 150 | Ca2+_ion
0 | 0.0631739 | 0.5449991 | -0.0629718 | 10 | 2.072137 | 1 | 60 | 150 | Ca2+_ion
0 | 0.0501337 | 0.5529431 | -0.0371973 | 10 | 2.072137 | 1 | 60 | 150 | Ca2+_ion
0 | 0.0398258 | 0.5500585 | -0.0128686 | 10 | 2.072137 | 1 | 60 | 150 | Ca2+_ion
0 | 0.0316296 | 0.537199 | 0.0090239 | 10 | 2.072137 | 1 | 60 | 150 | Ca2+_ion
0 | 0.0251206 | 0.5141835 | 0.0270085 | 10 | 2.072137 | 1 | 60 | 150 | Ca2+_ion
0 | 0.0199553 | 0.4926691 | 0.0432719 | 10 | 2.072137 | 1 | 60 | 150 | Ca2+_ion
0 | 0.0158522 | 0.4757208 | 0.0619185 | 10 | 2.072137 | 1 | 60 | 150 | Ca2+_ion
0 | 0.0125907 | 0.4669653 | 0.0807059 | 10 | 2.072137 | 1 | 60 | 150 | Ca2+_ion
0 | 0.0100011 | 0.4505543 | 0.1000748 | 10 | 2.072137 | 1 | 60 | 150 | Ca2+_ion
2 | 20015.62 | 0.067931 | -0.0152195 | 10 | 2.405367 | 1 | 60 | 150 | Ca2+_ion
2 | 15890.62 | 0.0706923 | -0.017481 | 10 | 2.405367 | 1 | 60 | 150 | Ca2+_ion
2 | 12609.38 | 0.0736133 | -0.0196026 | 10 | 2.405367 | 1 | 60 | 150 | Ca2+_ion
2 | 10078.13 | 0.0765249 | -0.0214537 | 10 | 2.405367 | 1 | 60 | 150 | Ca2+_ion
2 | 8015.625 | 0.0797336 | -0.0234417 | 10 | 2.405367 | 1 | 60 | 150 | Ca2+_ion
2 | 6328.125 | 0.0830405 | -0.0251631 | 10 | 2.405367 | 1 | 60 | 150 | Ca2+_ion
2 | 5015.625 | 0.0865943 | -0.0271004 | 10 | 2.405367 | 1 | 60 | 150 | Ca2+_ion
2 | 3984.375 | 0.0901853 | -0.028835 | 10 | 2.405367 | 1 | 60 | 150 | Ca2+_ion
2 | 3170.956 | 0.0939322 | -0.0305626 | 10 | 2.405367 | 1 | 60 | 150 | Ca2+_ion
2 | 2527.573 | 0.0979204 | -0.0324727 | 10 | 2.405367 | 1 | 60 | 150 | Ca2+_ion
2 | 1976.103 | 0.1022863 | -0.0343503 | 10 | 2.405367 | 1 | 60 | 150 | Ca2+_ion
2 | 1577.524 | 0.1062888 | -0.0359482 | 10 | 2.405367 | 1 | 60 | 150 | Ca2+_ion
2 | 1265.625 | 0.1104133 | -0.0375103 | 10 | 2.405367 | 1 | 60 | 150 | Ca2+_ion
2 | 998.264 | 0.1149252 | -0.039174 | 10 | 2.405367 | 1 | 60 | 150 | Ca2+_ion
2 | 796.875 | 0.119784 | -0.0412077 | 10 | 2.405367 | 1 | 60 | 150 | Ca2+_ion
2 | 627.7902 | 0.1246692 | -0.0430384 | 10 | 2.405367 | 1 | 60 | 150 | Ca2+_ion
2 | 505.5147 | 0.1295679 | -0.0449806 | 10 | 2.405367 | 1 | 60 | 150 | Ca2+_ion
2 | 397.9953 | 0.1350515 | -0.0471541 | 10 | 2.405367 | 1 | 60 | 150 | Ca2+_ion
2 | 315.5048 | 0.1406649 | -0.0494417 | 10 | 2.405367 | 1 | 60 | 150 | Ca2+_ion
2 | 252.4038 | 0.146723 | -0.0520731 | 10 | 2.405367 | 1 | 60 | 150 | Ca2+_ion
2 | 198.6229 | 0.1526536 | -0.0545317 | 10 | 2.405367 | 1 | 60 | 150 | Ca2+_ion
2 | 158.3615 | 0.1593198 | -0.0578417 | 10 | 2.405367 | 1 | 60 | 150 | Ca2+_ion
2 | 125.558 | 0.1659725 | -0.0606983 | 10 | 2.405367 | 1 | 60 | 150 | Ca2+_ion
2 | 100.4464 | 0.1730893 | -0.0642821 | 10 | 2.405367 | 1 | 60 | 150 | Ca2+_ion
2 | 79.00281 | 0.1802159 | -0.0674496 | 10 | 2.405367 | 1 | 60 | 150 | Ca2+_ion
2 | 63.3446 | 0.1876352 | -0.071155 | 10 | 2.405367 | 1 | 60 | 150 | Ca2+_ion
2 | 50.22321 | 0.1953596 | -0.0751259 | 10 | 2.405367 | 1 | 60 | 150 | Ca2+_ion
2 | 38.42213 | 0.2050345 | -0.0786313 | 10 | 2.405367 | 1 | 60 | 150 | Ca2+_ion
2 | 31.25 | 0.2119622 | -0.0823286 | 10 | 2.405367 | 1 | 60 | 150 | Ca2+_ion
2 | 24.93351 | 0.2206911 | -0.0863328 | 10 | 2.405367 | 1 | 60 | 150 | Ca2+_ion
2 | 19.86229 | 0.2239 | -0.0842777 | 10 | 2.405367 | 1 | 60 | 150 | Ca2+_ion
2 | 15.625 | 0.2345942 | -0.0897746 | 10 | 2.405367 | 1 | 60 | 150 | Ca2+_ion
2 | 12.40079 | 0.241533 | -0.092589 | 10 | 2.405367 | 1 | 60 | 150 | Ca2+_ion
2 | 9.93114 | 0.247201 | -0.0951444 | 10 | 2.405367 | 1 | 60 | 150 | Ca2+_ion
2 | 7.944915 | 0.2533479 | -0.0974041 | 10 | 2.405367 | 1 | 60 | 150 | Ca2+_ion
2 | 6.317385 | 0.2581087 | -0.0993855 | 10 | 2.405367 | 1 | 60 | 150 | Ca2+_ion
2 | 5.008013 | 0.2632866 | -0.1011992 | 10 | 2.405367 | 1 | 60 | 150 | Ca2+_ion
2 | 3.945707 | 0.2685523 | -0.1030771 | 10 | 2.405367 | 1 | 60 | 150 | Ca2+_ion
2 | 3.158693 | 0.2735386 | -0.1049462 | 10 | 2.405367 | 1 | 60 | 150 | Ca2+_ion
2 | 2.504006 | 0.2787581 | -0.1055047 | 10 | 2.405367 | 1 | 60 | 150 | Ca2+_ion
2 | 1.998082 | 0.2809809 | -0.1055226 | 10 | 2.405367 | 1 | 60 | 150 | Ca2+_ion
2 | 1.584686 | 0.288516 | -0.10808 | 10 | 2.405367 | 1 | 60 | 150 | Ca2+_ion
2 | 1.266892 | 0.2961025 | -0.1099582 | 10 | 2.405367 | 1 | 60 | 150 | Ca2+_ion
2 | 0.999041 | 0.3060186 | -0.1101989 | 10 | 2.405367 | 1 | 60 | 150 | Ca2+_ion
2 | 0.7923428 | 0.3160617 | -0.1101145 | 10 | 2.405367 | 1 | 60 | 150 | Ca2+_ion
2 | 0.6334459 | 0.3262752 | -0.10906 | 10 | 2.405367 | 1 | 60 | 150 | Ca2+_ion
2 | 0.5040323 | 0.3365913 | -0.1058504 | 10 | 2.405367 | 1 | 60 | 150 | Ca2+_ion
2 | 0.400641 | 0.3478643 | -0.1017748 | 10 | 2.405367 | 1 | 60 | 150 | Ca2+_ion
2 | 0.316723 | 0.3602882 | -0.0959862 | 10 | 2.405367 | 1 | 60 | 150 | Ca2+_ion
2 | 0.2520161 | 0.3735254 | -0.088842 | 10 | 2.405367 | 1 | 60 | 150 | Ca2+_ion
2 | 0.2003205 | 0.3877628 | -0.0800776 | 10 | 2.405367 | 1 | 60 | 150 | Ca2+_ion
2 | 0.1588983 | 0.4026146 | -0.0701878 | 10 | 2.405367 | 1 | 60 | 150 | Ca2+_ion
2 | 0.1260081 | 0.416052 | -0.0584432 | 10 | 2.405367 | 1 | 60 | 150 | Ca2+_ion
2 | 0.1001603 | 0.4289154 | -0.0453645 | 10 | 2.405367 | 1 | 60 | 150 | Ca2+_ion
2 | 0.0794492 | 0.4407197 | -0.0313121 | 10 | 2.405367 | 1 | 60 | 150 | Ca2+_ion
2 | 0.0631739 | 0.4546809 | -0.0158584 | 10 | 2.405367 | 1 | 60 | 150 | Ca2+_ion
2 | 0.0501337 | 0.4650152 | -0.0001361 | 10 | 2.405367 | 1 | 60 | 150 | Ca2+_ion
2 | 0.0398258 | 0.4716184 | 0.0166293 | 10 | 2.405367 | 1 | 60 | 150 | Ca2+_ion
2 | 0.0316296 | 0.4745266 | 0.0341221 | 10 | 2.405367 | 1 | 60 | 150 | Ca2+_ion
2 | 0.0251206 | 0.4735257 | 0.0499713 | 10 | 2.405367 | 1 | 60 | 150 | Ca2+_ion
2 | 0.0199553 | 0.4706895 | 0.0667515 | 10 | 2.405367 | 1 | 60 | 150 | Ca2+_ion
2 | 0.0158522 | 0.4677966 | 0.0830353 | 10 | 2.405367 | 1 | 60 | 150 | Ca2+_ion
2 | 0.0125907 | 0.4572982 | 0.099861 | 10 | 2.405367 | 1 | 60 | 150 | Ca2+_ion
2 | 0.0100011 | 0.4480344 | 0.116927 | 10 | 2.405367 | 1 | 60 | 150 | Ca2+_ion
4 | 20015.62 | 0.0518308 | -0.0034717 | 10 | 2.347431 | 1 | 60 | 150 | Ca2+_ion
4 | 15890.62 | 0.0530232 | -0.0053188 | 10 | 2.347431 | 1 | 60 | 150 | Ca2+_ion
4 | 12609.38 | 0.0543387 | -0.006939 | 10 | 2.347431 | 1 | 60 | 150 | Ca2+_ion
4 | 10078.13 | 0.0557035 | -0.0083274 | 10 | 2.347431 | 1 | 60 | 150 | Ca2+_ion
4 | 8015.625 | 0.0571913 | -0.0096583 | 10 | 2.347431 | 1 | 60 | 150 | Ca2+_ion
4 | 6328.125 | 0.0588362 | -0.0109246 | 10 | 2.347431 | 1 | 60 | 150 | Ca2+_ion
4 | 5015.625 | 0.0605015 | -0.0120772 | 10 | 2.347431 | 1 | 60 | 150 | Ca2+_ion
4 | 3984.375 | 0.0622647 | -0.0132276 | 10 | 2.347431 | 1 | 60 | 150 | Ca2+_ion
4 | 3170.956 | 0.0641507 | -0.0144113 | 10 | 2.347431 | 1 | 60 | 150 | Ca2+_ion
4 | 2527.573 | 0.0661319 | -0.0156289 | 10 | 2.347431 | 1 | 60 | 150 | Ca2+_ion
4 | 1976.103 | 0.0684025 | -0.0169358 | 10 | 2.347431 | 1 | 60 | 150 | Ca2+_ion
4 | 1577.524 | 0.0705812 | -0.0181024 | 10 | 2.347431 | 1 | 60 | 150 | Ca2+_ion
4 | 1265.625 | 0.0729793 | -0.019456 | 10 | 2.347431 | 1 | 60 | 150 | Ca2+_ion
4 | 998.264 | 0.075663 | -0.0208997 | 10 | 2.347431 | 1 | 60 | 150 | Ca2+_ion
4 | 796.875 | 0.0783684 | -0.0223148 | 10 | 2.347431 | 1 | 60 | 150 | Ca2+_ion
4 | 627.7902 | 0.0814987 | -0.024003 | 10 | 2.347431 | 1 | 60 | 150 | Ca2+_ion
4 | 505.5147 | 0.0844093 | -0.0254252 | 10 | 2.347431 | 1 | 60 | 150 | Ca2+_ion
4 | 397.9953 | 0.0880367 | -0.027357 | 10 | 2.347431 | 1 | 60 | 150 | Ca2+_ion
4 | 315.5048 | 0.0919622 | -0.0295041 | 10 | 2.347431 | 1 | 60 | 150 | Ca2+_ion
4 | 252.4038 | 0.095958 | -0.0316464 | 10 | 2.347431 | 1 | 60 | 150 | Ca2+_ion
4 | 198.6229 | 0.100439 | -0.0338474 | 10 | 2.347431 | 1 | 60 | 150 | Ca2+_ion
4 | 158.3615 | 0.1053077 | -0.0364598 | 10 | 2.347431 | 1 | 60 | 150 | Ca2+_ion
4 | 125.558 | 0.1111383 | -0.0397209 | 10 | 2.347431 | 1 | 60 | 150 | Ca2+_ion
4 | 100.4464 | 0.1165264 | -0.0423888 | 10 | 2.347431 | 1 | 60 | 150 | Ca2+_ion
4 | 79.00281 | 0.1231257 | -0.0460135 | 10 | 2.347431 | 1 | 60 | 150 | Ca2+_ion
4 | 63.3446 | 0.1302999 | -0.0500944 | 10 | 2.347431 | 1 | 60 | 150 | Ca2+_ion
4 | 50.22321 | 0.1373974 | -0.0538244 | 10 | 2.347431 | 1 | 60 | 150 | Ca2+_ion
4 | 38.42213 | 0.1461913 | -0.0582306 | 10 | 2.347431 | 1 | 60 | 150 | Ca2+_ion
4 | 31.25 | 0.1534853 | -0.0613942 | 10 | 2.347431 | 1 | 60 | 150 | Ca2+_ion
4 | 24.93351 | 0.1617117 | -0.0662314 | 10 | 2.347431 | 1 | 60 | 150 | Ca2+_ion
4 | 19.86229 | 0.1672602 | -0.0640822 | 10 | 2.347431 | 1 | 60 | 150 | Ca2+_ion
4 | 15.625 | 0.1727694 | -0.0675051 | 10 | 2.347431 | 1 | 60 | 150 | Ca2+_ion
4 | 12.40079 | 0.1786776 | -0.0711573 | 10 | 2.347431 | 1 | 60 | 150 | Ca2+_ion
4 | 9.93114 | 0.1852909 | -0.0767966 | 10 | 2.347431 | 1 | 60 | 150 | Ca2+_ion
4 | 7.944915 | 0.1944518 | -0.0827972 | 10 | 2.347431 | 1 | 60 | 150 | Ca2+_ion
4 | 6.317385 | 0.2061708 | -0.0903321 | 10 | 2.347431 | 1 | 60 | 150 | Ca2+_ion
4 | 5.008013 | 0.2200275 | -0.098238 | 10 | 2.347431 | 1 | 60 | 150 | Ca2+_ion
4 | 3.945707 | 0.2358968 | -0.1060707 | 10 | 2.347431 | 1 | 60 | 150 | Ca2+_ion
4 | 3.158693 | 0.2548425 | -0.1149943 | 10 | 2.347431 | 1 | 60 | 150 | Ca2+_ion
4 | 2.504006 | 0.2690562 | -0.1188151 | 10 | 2.347431 | 1 | 60 | 150 | Ca2+_ion
4 | 1.998082 | 0.2825296 | -0.1237525 | 10 | 2.347431 | 1 | 60 | 150 | Ca2+_ion
4 | 1.584686 | 0.2999827 | -0.1286915 | 10 | 2.347431 | 1 | 60 | 150 | Ca2+_ion
4 | 1.266892 | 0.3150322 | -0.1313808 | 10 | 2.347431 | 1 | 60 | 150 | Ca2+_ion
4 | 0.999041 | 0.3303359 | -0.1307646 | 10 | 2.347431 | 1 | 60 | 150 | Ca2+_ion
4 | 0.7923428 | 0.3440267 | -0.1291005 | 10 | 2.347431 | 1 | 60 | 150 | Ca2+_ion
4 | 0.6334459 | 0.3575219 | -0.1256878 | 10 | 2.347431 | 1 | 60 | 150 | Ca2+_ion
4 | 0.5040323 | 0.370557 | -0.1198409 | 10 | 2.347431 | 1 | 60 | 150 | Ca2+_ion
4 | 0.400641 | 0.3819719 | -0.1120272 | 10 | 2.347431 | 1 | 60 | 150 | Ca2+_ion
4 | 0.316723 | 0.392446 | -0.1020617 | 10 | 2.347431 | 1 | 60 | 150 | Ca2+_ion
4 | 0.2520161 | 0.402035 | -0.0908011 | 10 | 2.347431 | 1 | 60 | 150 | Ca2+_ion
4 | 0.2003205 | 0.410593 | -0.0786035 | 10 | 2.347431 | 1 | 60 | 150 | Ca2+_ion
4 | 0.1588983 | 0.4195487 | -0.0649739 | 10 | 2.347431 | 1 | 60 | 150 | Ca2+_ion
4 | 0.1260081 | 0.427127 | -0.0512936 | 10 | 2.347431 | 1 | 60 | 150 | Ca2+_ion
4 | 0.1001603 | 0.4359781 | -0.0365744 | 10 | 2.347431 | 1 | 60 | 150 | Ca2+_ion
4 | 0.0794492 | 0.4450747 | -0.0218913 | 10 | 2.347431 | 1 | 60 | 150 | Ca2+_ion
4 | 0.0631739 | 0.4560678 | -0.0043695 | 10 | 2.347431 | 1 | 60 | 150 | Ca2+_ion
4 | 0.0501337 | 0.4658125 | 0.0130965 | 10 | 2.347431 | 1 | 60 | 150 | Ca2+_ion
4 | 0.0398258 | 0.4736066 | 0.030741 | 10 | 2.347431 | 1 | 60 | 150 | Ca2+_ion
4 | 0.0316296 | 0.4784162 | 0.047668 | 10 | 2.347431 | 1 | 60 | 150 | Ca2+_ion
4 | 0.0251206 | 0.4807298 | 0.0629716 | 10 | 2.347431 | 1 | 60 | 150 | Ca2+_ion
4 | 0.0199553 | 0.4802043 | 0.0782803 | 10 | 2.347431 | 1 | 60 | 150 | Ca2+_ion
4 | 0.0158522 | 0.4773616 | 0.0933777 | 10 | 2.347431 | 1 | 60 | 150 | Ca2+_ion
4 | 0.0125907 | 0.4715949 | 0.1100167 | 10 | 2.347431 | 1 | 60 | 150 | Ca2+_ion
4 | 0.0100011 | 0.4630506 | 0.1278049 | 10 | 2.347431 | 1 | 60 | 150 | Ca2+_ion
6 | 20015.62 | 0.0489853 | -0.0002671 | 10 | 2.401236 | 1 | 60 | 150 | Ca2+_ion
6 | 15890.62 | 0.0496891 | -0.0018214 | 10 | 2.401236 | 1 | 60 | 150 | Ca2+_ion
6 | 12609.38 | 0.0504813 | -0.0031942 | 10 | 2.401236 | 1 | 60 | 150 | Ca2+_ion
6 | 10078.13 | 0.0513466 | -0.0043607 | 10 | 2.401236 | 1 | 60 | 150 | Ca2+_ion
6 | 8015.625 | 0.0523265 | -0.0054625 | 10 | 2.401236 | 1 | 60 | 150 | Ca2+_ion
6 | 6328.125 | 0.0533934 | -0.0065031 | 10 | 2.401236 | 1 | 60 | 150 | Ca2+_ion
6 | 5015.625 | 0.0545111 | -0.007445 | 10 | 2.401236 | 1 | 60 | 150 | Ca2+_ion
6 | 3984.375 | 0.0557098 | -0.0083596 | 10 | 2.401236 | 1 | 60 | 150 | Ca2+_ion
6 | 3170.956 | 0.0569724 | -0.0092583 | 10 | 2.401236 | 1 | 60 | 150 | Ca2+_ion
6 | 2527.573 | 0.0583259 | -0.0102141 | 10 | 2.401236 | 1 | 60 | 150 | Ca2+_ion
6 | 1976.103 | 0.0598812 | -0.0112628 | 10 | 2.401236 | 1 | 60 | 150 | Ca2+_ion
6 | 1577.524 | 0.0614632 | -0.0123122 | 10 | 2.401236 | 1 | 60 | 150 | Ca2+_ion
6 | 1265.625 | 0.0631382 | -0.0134223 | 10 | 2.401236 | 1 | 60 | 150 | Ca2+_ion
6 | 998.264 | 0.0651501 | -0.0147009 | 10 | 2.401236 | 1 | 60 | 150 | Ca2+_ion
6 | 796.875 | 0.0671905 | -0.0160176 | 10 | 2.401236 | 1 | 60 | 150 | Ca2+_ion
6 | 627.7902 | 0.0695982 | -0.0175361 | 10 | 2.401236 | 1 | 60 | 150 | Ca2+_ion
6 | 505.5147 | 0.0719726 | -0.0190376 | 10 | 2.401236 | 1 | 60 | 150 | Ca2+_ion
6 | 397.9953 | 0.0748589 | -0.0207852 | 10 | 2.401236 | 1 | 60 | 150 | Ca2+_ion
6 | 315.5048 | 0.0779634 | -0.0226757 | 10 | 2.401236 | 1 | 60 | 150 | Ca2+_ion
6 | 252.4038 | 0.0812017 | -0.0245796 | 10 | 2.401236 | 1 | 60 | 150 | Ca2+_ion
6 | 198.6229 | 0.0849873 | -0.0267621 | 10 | 2.401236 | 1 | 60 | 150 | Ca2+_ion
6 | 158.3615 | 0.088932 | -0.0290491 | 10 | 2.401236 | 1 | 60 | 150 | Ca2+_ion
6 | 125.558 | 0.0932684 | -0.0314102 | 10 | 2.401236 | 1 | 60 | 150 | Ca2+_ion
6 | 100.4464 | 0.0977313 | -0.0338892 | 10 | 2.401236 | 1 | 60 | 150 | Ca2+_ion
6 | 79.00281 | 0.1030981 | -0.0368338 | 10 | 2.401236 | 1 | 60 | 150 | Ca2+_ion
6 | 63.3446 | 0.1080226 | -0.0395913 | 10 | 2.401236 | 1 | 60 | 150 | Ca2+_ion
6 | 50.22321 | 0.11393 | -0.0429016 | 10 | 2.401236 | 1 | 60 | 150 | Ca2+_ion
6 | 38.42213 | 0.1208177 | -0.0464493 | 10 | 2.401236 | 1 | 60 | 150 | Ca2+_ion
6 | 31.25 | 0.1263304 | -0.0494318 | 10 | 2.401236 | 1 | 60 | 150 | Ca2+_ion
6 | 24.93351 | 0.1326854 | -0.0530856 | 10 | 2.401236 | 1 | 60 | 150 | Ca2+_ion
6 | 19.86229 | 0.1404515 | -0.0533032 | 10 | 2.401236 | 1 | 60 | 150 | Ca2+_ion
6 | 15.625 | 0.1473855 | -0.0573559 | 10 | 2.401236 | 1 | 60 | 150 | Ca2+_ion
6 | 12.40079 | 0.1544675 | -0.0603794 | 10 | 2.401236 | 1 | 60 | 150 | Ca2+_ion
6 | 9.93114 | 0.1613661 | -0.0638645 | 10 | 2.401236 | 1 | 60 | 150 | Ca2+_ion
6 | 7.944915 | 0.1693667 | -0.0673593 | 10 | 2.401236 | 1 | 60 | 150 | Ca2+_ion
6 | 6.317385 | 0.1781884 | -0.0723311 | 10 | 2.401236 | 1 | 60 | 150 | Ca2+_ion
6 | 5.008013 | 0.1898921 | -0.0778636 | 10 | 2.401236 | 1 | 60 | 150 | Ca2+_ion
6 | 3.945707 | 0.2033842 | -0.0836193 | 10 | 2.401236 | 1 | 60 | 150 | Ca2+_ion
6 | 3.158693 | 0.2174273 | -0.089428 | 10 | 2.401236 | 1 | 60 | 150 | Ca2+_ion
6 | 2.504006 | 0.2328921 | -0.0941755 | 10 | 2.401236 | 1 | 60 | 150 | Ca2+_ion
6 | 1.998082 | 0.2479961 | -0.0988037 | 10 | 2.401236 | 1 | 60 | 150 | Ca2+_ion
6 | 1.584686 | 0.2670088 | -0.1055016 | 10 | 2.401236 | 1 | 60 | 150 | Ca2+_ion
6 | 1.266892 | 0.2854005 | -0.1110756 | 10 | 2.401236 | 1 | 60 | 150 | Ca2+_ion
6 | 0.999041 | 0.3042576 | -0.1131958 | 10 | 2.401236 | 1 | 60 | 150 | Ca2+_ion
6 | 0.7923428 | 0.3235307 | -0.1148309 | 10 | 2.401236 | 1 | 60 | 150 | Ca2+_ion
6 | 0.6334459 | 0.3448392 | -0.116002 | 10 | 2.401236 | 1 | 60 | 150 | Ca2+_ion
6 | 0.5040323 | 0.3682999 | -0.115217 | 10 | 2.401236 | 1 | 60 | 150 | Ca2+_ion
6 | 0.400641 | 0.392262 | -0.111811 | 10 | 2.401236 | 1 | 60 | 150 | Ca2+_ion
6 | 0.316723 | 0.4157864 | -0.1044878 | 10 | 2.401236 | 1 | 60 | 150 | Ca2+_ion
6 | 0.2520161 | 0.4364207 | -0.0938028 | 10 | 2.401236 | 1 | 60 | 150 | Ca2+_ion
6 | 0.2003205 | 0.4535058 | -0.0797205 | 10 | 2.401236 | 1 | 60 | 150 | Ca2+_ion
6 | 0.1588983 | 0.4675453 | -0.0624661 | 10 | 2.401236 | 1 | 60 | 150 | Ca2+_ion
6 | 0.1260081 | 0.478821 | -0.0434241 | 10 | 2.401236 | 1 | 60 | 150 | Ca2+_ion
6 | 0.1001603 | 0.4864987 | -0.0228221 | 10 | 2.401236 | 1 | 60 | 150 | Ca2+_ion
6 | 0.0794492 | 0.4929161 | -0.0028405 | 10 | 2.401236 | 1 | 60 | 150 | Ca2+_ion
6 | 0.0631739 | 0.4985459 | 0.0169009 | 10 | 2.401236 | 1 | 60 | 150 | Ca2+_ion
6 | 0.0501337 | 0.5019649 | 0.0353532 | 10 | 2.401236 | 1 | 60 | 150 | Ca2+_ion
6 | 0.0398258 | 0.5031909 | 0.0522648 | 10 | 2.401236 | 1 | 60 | 150 | Ca2+_ion
6 | 0.0316296 | 0.5017688 | 0.0663822 | 10 | 2.401236 | 1 | 60 | 150 | Ca2+_ion
6 | 0.0251206 | 0.4987021 | 0.079226 | 10 | 2.401236 | 1 | 60 | 150 | Ca2+_ion
6 | 0.0199553 | 0.4948545 | 0.0923592 | 10 | 2.401236 | 1 | 60 | 150 | Ca2+_ion
6 | 0.0158522 | 0.4896939 | 0.1049481 | 10 | 2.401236 | 1 | 60 | 150 | Ca2+_ion
6 | 0.0125907 | 0.4811857 | 0.1183504 | 10 | 2.401236 | 1 | 60 | 150 | Ca2+_ion
6 | 0.0100011 | 0.4691403 | 0.1313642 | 10 | 2.401236 | 1 | 60 | 150 | Ca2+_ion