## Sheet1
Time(h) | Freq | Zreal | Zimag | ppm | mean_voltage | current | temperature | flow | Label
0 | 20015.62 | 0.04034 | 0.0045997 | 2 | 1.7083468 | 1 | 60 | 150 | Cr3+_ion
0 | 15890.62 | 0.0403157 | 0.0036162 | 2 | 1.7083468 | 1 | 60 | 150 | Cr3+_ion
0 | 12609.38 | 0.0403158 | 0.0028253 | 2 | 1.7083468 | 1 | 60 | 150 | Cr3+_ion
0 | 10078.13 | 0.0403122 | 0.0021971 | 2 | 1.7083468 | 1 | 60 | 150 | Cr3+_ion
0 | 8015.625 | 0.0403467 | 0.0016885 | 2 | 1.7083468 | 1 | 60 | 150 | Cr3+_ion
0 | 6328.125 | 0.0403434 | 0.0012069 | 2 | 1.7083468 | 1 | 60 | 150 | Cr3+_ion
0 | 5015.625 | 0.0403605 | 0.0008383 | 2 | 1.7083468 | 1 | 60 | 150 | Cr3+_ion
0 | 3984.375 | 0.040396 | 0.0005477 | 2 | 1.7083468 | 1 | 60 | 150 | Cr3+_ion
0 | 3170.956 | 0.0404444 | 0.0002363 | 2 | 1.7083468 | 1 | 60 | 150 | Cr3+_ion
0 | 2527.573 | 0.0405133 | 1.370522e-05 | 2 | 1.7083468 | 1 | 60 | 150 | Cr3+_ion
0 | 1976.103 | 0.0406016 | -0.0002198 | 2 | 1.7083468 | 1 | 60 | 150 | Cr3+_ion
0 | 1577.524 | 0.040704 | -0.0004083 | 2 | 1.7083468 | 1 | 60 | 150 | Cr3+_ion
0 | 1265.625 | 0.0407955 | -0.0005666 | 2 | 1.7083468 | 1 | 60 | 150 | Cr3+_ion
0 | 998.264 | 0.0409294 | -0.0007548 | 2 | 1.7083468 | 1 | 60 | 150 | Cr3+_ion
0 | 796.875 | 0.0410798 | -0.0009122 | 2 | 1.7083468 | 1 | 60 | 150 | Cr3+_ion
0 | 627.7902 | 0.0412316 | -0.001076 | 2 | 1.7083468 | 1 | 60 | 150 | Cr3+_ion
0 | 505.5147 | 0.0413821 | -0.0012399 | 2 | 1.7083468 | 1 | 60 | 150 | Cr3+_ion
0 | 397.9953 | 0.0415654 | -0.0014248 | 2 | 1.7083468 | 1 | 60 | 150 | Cr3+_ion
0 | 315.5048 | 0.0417619 | -0.001612 | 2 | 1.7083468 | 1 | 60 | 150 | Cr3+_ion
0 | 252.4038 | 0.0419565 | -0.0018135 | 2 | 1.7083468 | 1 | 60 | 150 | Cr3+_ion
0 | 198.6229 | 0.0422187 | -0.0020603 | 2 | 1.7083468 | 1 | 60 | 150 | Cr3+_ion
0 | 158.3615 | 0.0425188 | -0.0023089 | 2 | 1.7083468 | 1 | 60 | 150 | Cr3+_ion
0 | 125.558 | 0.0428651 | -0.0025957 | 2 | 1.7083468 | 1 | 60 | 150 | Cr3+_ion
0 | 100.4464 | 0.0432557 | -0.0028771 | 2 | 1.7083468 | 1 | 60 | 150 | Cr3+_ion
0 | 79.00281 | 0.0437661 | -0.0031791 | 2 | 1.7083468 | 1 | 60 | 150 | Cr3+_ion
0 | 63.3446 | 0.0442976 | -0.003433 | 2 | 1.7083468 | 1 | 60 | 150 | Cr3+_ion
0 | 50.22321 | 0.0449517 | -0.0036494 | 2 | 1.7083468 | 1 | 60 | 150 | Cr3+_ion
0 | 38.42213 | 0.0457361 | -0.0038165 | 2 | 1.7083468 | 1 | 60 | 150 | Cr3+_ion
0 | 31.25 | 0.0463482 | -0.0038713 | 2 | 1.7083468 | 1 | 60 | 150 | Cr3+_ion
0 | 24.93351 | 0.0470424 | -0.0038488 | 2 | 1.7083468 | 1 | 60 | 150 | Cr3+_ion
0 | 19.86229 | 0.0477427 | -0.0037717 | 2 | 1.7083468 | 1 | 60 | 150 | Cr3+_ion
0 | 15.625 | 0.0483643 | -0.0036386 | 2 | 1.7083468 | 1 | 60 | 150 | Cr3+_ion
0 | 12.40079 | 0.0489276 | -0.0035304 | 2 | 1.7083468 | 1 | 60 | 150 | Cr3+_ion
0 | 9.93114 | 0.0494052 | -0.0034111 | 2 | 1.7083468 | 1 | 60 | 150 | Cr3+_ion
0 | 7.944915 | 0.0498895 | -0.0032982 | 2 | 1.7083468 | 1 | 60 | 150 | Cr3+_ion
0 | 6.317385 | 0.0502919 | -0.0031905 | 2 | 1.7083468 | 1 | 60 | 150 | Cr3+_ion
0 | 5.008013 | 0.0507755 | -0.003127 | 2 | 1.7083468 | 1 | 60 | 150 | Cr3+_ion
0 | 3.945707 | 0.0512234 | -0.0030865 | 2 | 1.7083468 | 1 | 60 | 150 | Cr3+_ion
0 | 3.158693 | 0.0516678 | -0.0030269 | 2 | 1.7083468 | 1 | 60 | 150 | Cr3+_ion
0 | 2.504006 | 0.0521083 | -0.0029739 | 2 | 1.7083468 | 1 | 60 | 150 | Cr3+_ion
0 | 1.998082 | 0.0525299 | -0.0028973 | 2 | 1.7083468 | 1 | 60 | 150 | Cr3+_ion
0 | 1.584686 | 0.0530055 | -0.0028619 | 2 | 1.7083468 | 1 | 60 | 150 | Cr3+_ion
0 | 1.266892 | 0.0533802 | -0.0028164 | 2 | 1.7083468 | 1 | 60 | 150 | Cr3+_ion
0 | 0.999041 | 0.0538695 | -0.0027669 | 2 | 1.7083468 | 1 | 60 | 150 | Cr3+_ion
0 | 0.7923428 | 0.0542006 | -0.0027396 | 2 | 1.7083468 | 1 | 60 | 150 | Cr3+_ion
0 | 0.6334459 | 0.0545484 | -0.0027243 | 2 | 1.7083468 | 1 | 60 | 150 | Cr3+_ion
0 | 0.5040323 | 0.054986 | -0.002686 | 2 | 1.7083468 | 1 | 60 | 150 | Cr3+_ion
0 | 0.400641 | 0.0555122 | -0.0025625 | 2 | 1.7083468 | 1 | 60 | 150 | Cr3+_ion
0 | 0.316723 | 0.0558729 | -0.0024555 | 2 | 1.7083468 | 1 | 60 | 150 | Cr3+_ion
0 | 0.2520161 | 0.0562585 | -0.0024168 | 2 | 1.7083468 | 1 | 60 | 150 | Cr3+_ion
0 | 0.2003205 | 0.0566829 | -0.0022607 | 2 | 1.7083468 | 1 | 60 | 150 | Cr3+_ion
0 | 0.1588983 | 0.0570306 | -0.0020555 | 2 | 1.7083468 | 1 | 60 | 150 | Cr3+_ion
0 | 0.1260081 | 0.0574759 | -0.0019047 | 2 | 1.7083468 | 1 | 60 | 150 | Cr3+_ion
0 | 0.1001603 | 0.0578792 | -0.0017074 | 2 | 1.7083468 | 1 | 60 | 150 | Cr3+_ion
0 | 0.0794492 | 0.0582554 | -0.001547 | 2 | 1.7083468 | 1 | 60 | 150 | Cr3+_ion
0 | 0.0631739 | 0.0586353 | -0.0013297 | 2 | 1.7083468 | 1 | 60 | 150 | Cr3+_ion
0 | 0.0501337 | 0.0586246 | -0.001138 | 2 | 1.7083468 | 1 | 60 | 150 | Cr3+_ion
0 | 0.0398258 | 0.0589516 | -0.0008649 | 2 | 1.7083468 | 1 | 60 | 150 | Cr3+_ion
0 | 0.0316296 | 0.0591071 | -0.0005511 | 2 | 1.7083468 | 1 | 60 | 150 | Cr3+_ion
0 | 0.0251206 | 0.0593114 | -0.0005771 | 2 | 1.7083468 | 1 | 60 | 150 | Cr3+_ion
0 | 0.0199553 | 0.0597604 | -0.0004748 | 2 | 1.7083468 | 1 | 60 | 150 | Cr3+_ion
0 | 0.0158522 | 0.0600344 | -0.0003936 | 2 | 1.7083468 | 1 | 60 | 150 | Cr3+_ion
0 | 0.0125907 | 0.0602899 | -0.0002021 | 2 | 1.7083468 | 1 | 60 | 150 | Cr3+_ion
0 | 0.0100011 | 0.0610347 | -0.0001548 | 2 | 1.7083468 | 1 | 60 | 150 | Cr3+_ion
2 | 20015.62 | 0.0433557 | 0.0044102 | 2 | 1.747022 | 1 | 60 | 150 | Cr3+_ion
2 | 15890.62 | 0.043432 | 0.0034532 | 2 | 1.747022 | 1 | 60 | 150 | Cr3+_ion
2 | 12609.38 | 0.0434989 | 0.0026566 | 2 | 1.747022 | 1 | 60 | 150 | Cr3+_ion
2 | 10078.13 | 0.0435366 | 0.0020393 | 2 | 1.747022 | 1 | 60 | 150 | Cr3+_ion
2 | 8015.625 | 0.0436018 | 0.001493 | 2 | 1.747022 | 1 | 60 | 150 | Cr3+_ion
2 | 6328.125 | 0.0436632 | 0.0010258 | 2 | 1.747022 | 1 | 60 | 150 | Cr3+_ion
2 | 5015.625 | 0.0437422 | 0.0006411 | 2 | 1.747022 | 1 | 60 | 150 | Cr3+_ion
2 | 3984.375 | 0.0438251 | 0.0003093 | 2 | 1.747022 | 1 | 60 | 150 | Cr3+_ion
2 | 3170.956 | 0.0439342 | 2.09692e-05 | 2 | 1.747022 | 1 | 60 | 150 | Cr3+_ion
2 | 2527.573 | 0.0440378 | -0.0002391 | 2 | 1.747022 | 1 | 60 | 150 | Cr3+_ion
2 | 1976.103 | 0.0441754 | -0.0005079 | 2 | 1.747022 | 1 | 60 | 150 | Cr3+_ion
2 | 1577.524 | 0.0443108 | -0.0007272 | 2 | 1.747022 | 1 | 60 | 150 | Cr3+_ion
2 | 1265.625 | 0.0444578 | -0.0009368 | 2 | 1.747022 | 1 | 60 | 150 | Cr3+_ion
2 | 998.264 | 0.0446645 | -0.0011621 | 2 | 1.747022 | 1 | 60 | 150 | Cr3+_ion
2 | 796.875 | 0.0448402 | -0.0013506 | 2 | 1.747022 | 1 | 60 | 150 | Cr3+_ion
2 | 627.7902 | 0.0450727 | -0.0015836 | 2 | 1.747022 | 1 | 60 | 150 | Cr3+_ion
2 | 505.5147 | 0.0452976 | -0.0017827 | 2 | 1.747022 | 1 | 60 | 150 | Cr3+_ion
2 | 397.9953 | 0.045574 | -0.0020205 | 2 | 1.747022 | 1 | 60 | 150 | Cr3+_ion
2 | 315.5048 | 0.0458651 | -0.0022664 | 2 | 1.747022 | 1 | 60 | 150 | Cr3+_ion
2 | 252.4038 | 0.0461795 | -0.0025244 | 2 | 1.747022 | 1 | 60 | 150 | Cr3+_ion
2 | 198.6229 | 0.0465326 | -0.0028307 | 2 | 1.747022 | 1 | 60 | 150 | Cr3+_ion
2 | 158.3615 | 0.0469335 | -0.0031453 | 2 | 1.747022 | 1 | 60 | 150 | Cr3+_ion
2 | 125.558 | 0.0473867 | -0.0034865 | 2 | 1.747022 | 1 | 60 | 150 | Cr3+_ion
2 | 100.4464 | 0.0479143 | -0.0038454 | 2 | 1.747022 | 1 | 60 | 150 | Cr3+_ion
2 | 79.00281 | 0.0485421 | -0.0042277 | 2 | 1.747022 | 1 | 60 | 150 | Cr3+_ion
2 | 63.3446 | 0.0491887 | -0.0045719 | 2 | 1.747022 | 1 | 60 | 150 | Cr3+_ion
2 | 50.22321 | 0.0499524 | -0.0048993 | 2 | 1.747022 | 1 | 60 | 150 | Cr3+_ion
2 | 38.42213 | 0.0509457 | -0.0052372 | 2 | 1.747022 | 1 | 60 | 150 | Cr3+_ion
2 | 31.25 | 0.0517345 | -0.0054374 | 2 | 1.747022 | 1 | 60 | 150 | Cr3+_ion
2 | 24.93351 | 0.0526412 | -0.0056057 | 2 | 1.747022 | 1 | 60 | 150 | Cr3+_ion
2 | 19.86229 | 0.053617 | -0.0057521 | 2 | 1.747022 | 1 | 60 | 150 | Cr3+_ion
2 | 15.625 | 0.0545098 | -0.0058679 | 2 | 1.747022 | 1 | 60 | 150 | Cr3+_ion
2 | 12.40079 | 0.0554156 | -0.005969 | 2 | 1.747022 | 1 | 60 | 150 | Cr3+_ion
2 | 9.93114 | 0.0562757 | -0.0061043 | 2 | 1.747022 | 1 | 60 | 150 | Cr3+_ion
2 | 7.944915 | 0.0571291 | -0.0062359 | 2 | 1.747022 | 1 | 60 | 150 | Cr3+_ion
2 | 6.317385 | 0.0580241 | -0.0064127 | 2 | 1.747022 | 1 | 60 | 150 | Cr3+_ion
2 | 5.008013 | 0.0589716 | -0.0064984 | 2 | 1.747022 | 1 | 60 | 150 | Cr3+_ion
2 | 3.945707 | 0.0600159 | -0.0066629 | 2 | 1.747022 | 1 | 60 | 150 | Cr3+_ion
2 | 3.158693 | 0.060972 | -0.0067723 | 2 | 1.747022 | 1 | 60 | 150 | Cr3+_ion
2 | 2.504006 | 0.0620662 | -0.0068308 | 2 | 1.747022 | 1 | 60 | 150 | Cr3+_ion
2 | 1.998082 | 0.063063 | -0.0068994 | 2 | 1.747022 | 1 | 60 | 150 | Cr3+_ion
2 | 1.584686 | 0.0642011 | -0.0069273 | 2 | 1.747022 | 1 | 60 | 150 | Cr3+_ion
2 | 1.266892 | 0.0651594 | -0.0069997 | 2 | 1.747022 | 1 | 60 | 150 | Cr3+_ion
2 | 0.999041 | 0.0664059 | -0.0069597 | 2 | 1.747022 | 1 | 60 | 150 | Cr3+_ion
2 | 0.7923428 | 0.0673295 | -0.006889 | 2 | 1.747022 | 1 | 60 | 150 | Cr3+_ion
2 | 0.6334459 | 0.0684713 | -0.0067542 | 2 | 1.747022 | 1 | 60 | 150 | Cr3+_ion
2 | 0.5040323 | 0.069429 | -0.0066052 | 2 | 1.747022 | 1 | 60 | 150 | Cr3+_ion
2 | 0.400641 | 0.0705053 | -0.0064092 | 2 | 1.747022 | 1 | 60 | 150 | Cr3+_ion
2 | 0.316723 | 0.0714707 | -0.0061442 | 2 | 1.747022 | 1 | 60 | 150 | Cr3+_ion
2 | 0.2520161 | 0.0723808 | -0.0057303 | 2 | 1.747022 | 1 | 60 | 150 | Cr3+_ion
2 | 0.2003205 | 0.0732592 | -0.0053039 | 2 | 1.747022 | 1 | 60 | 150 | Cr3+_ion
2 | 0.1588983 | 0.0740547 | -0.0048383 | 2 | 1.747022 | 1 | 60 | 150 | Cr3+_ion
2 | 0.1260081 | 0.0746931 | -0.0043022 | 2 | 1.747022 | 1 | 60 | 150 | Cr3+_ion
2 | 0.1001603 | 0.0753777 | -0.0037655 | 2 | 1.747022 | 1 | 60 | 150 | Cr3+_ion
2 | 0.0794492 | 0.0758968 | -0.0032114 | 2 | 1.747022 | 1 | 60 | 150 | Cr3+_ion
2 | 0.0631739 | 0.0762412 | -0.0026573 | 2 | 1.747022 | 1 | 60 | 150 | Cr3+_ion
2 | 0.0501337 | 0.0766916 | -0.0021539 | 2 | 1.747022 | 1 | 60 | 150 | Cr3+_ion
2 | 0.0398258 | 0.0769695 | -0.0018059 | 2 | 1.747022 | 1 | 60 | 150 | Cr3+_ion
2 | 0.0316296 | 0.0772132 | -0.0012801 | 2 | 1.747022 | 1 | 60 | 150 | Cr3+_ion
2 | 0.0251206 | 0.0776362 | -0.0007414 | 2 | 1.747022 | 1 | 60 | 150 | Cr3+_ion
2 | 0.0199553 | 0.078167 | -0.0004486 | 2 | 1.747022 | 1 | 60 | 150 | Cr3+_ion
2 | 0.0158522 | 0.0782448 | 2.522834e-05 | 2 | 1.747022 | 1 | 60 | 150 | Cr3+_ion
2 | 0.0125907 | 0.0789861 | 0.00031 | 2 | 1.747022 | 1 | 60 | 150 | Cr3+_ion
2 | 0.0100011 | 0.0797706 | 0.0004537 | 2 | 1.747022 | 1 | 60 | 150 | Cr3+_ion
4 | 20015.62 | 0.0458204 | 0.0039906 | 2 | 1.780975 | 1 | 60 | 150 | Cr3+_ion
4 | 15890.62 | 0.0460629 | 0.0030078 | 2 | 1.780975 | 1 | 60 | 150 | Cr3+_ion
4 | 12609.38 | 0.0463038 | 0.0022002 | 2 | 1.780975 | 1 | 60 | 150 | Cr3+_ion
4 | 10078.13 | 0.0464989 | 0.0015658 | 2 | 1.780975 | 1 | 60 | 150 | Cr3+_ion
4 | 8015.625 | 0.046691 | 0.0010107 | 2 | 1.780975 | 1 | 60 | 150 | Cr3+_ion
4 | 6328.125 | 0.0468951 | 0.0005274 | 2 | 1.780975 | 1 | 60 | 150 | Cr3+_ion
4 | 5015.625 | 0.0470709 | 0.0001306 | 2 | 1.780975 | 1 | 60 | 150 | Cr3+_ion
4 | 3984.375 | 0.0472734 | -0.0002271 | 2 | 1.780975 | 1 | 60 | 150 | Cr3+_ion
4 | 3170.956 | 0.0474534 | -0.0005687 | 2 | 1.780975 | 1 | 60 | 150 | Cr3+_ion
4 | 2527.573 | 0.0476686 | -0.0008853 | 2 | 1.780975 | 1 | 60 | 150 | Cr3+_ion
4 | 1976.103 | 0.0479212 | -0.0012017 | 2 | 1.780975 | 1 | 60 | 150 | Cr3+_ion
4 | 1577.524 | 0.0481924 | -0.0014865 | 2 | 1.780975 | 1 | 60 | 150 | Cr3+_ion
4 | 1265.625 | 0.0484483 | -0.0017688 | 2 | 1.780975 | 1 | 60 | 150 | Cr3+_ion
4 | 998.264 | 0.0487641 | -0.0020831 | 2 | 1.780975 | 1 | 60 | 150 | Cr3+_ion
4 | 796.875 | 0.0490909 | -0.0023718 | 2 | 1.780975 | 1 | 60 | 150 | Cr3+_ion
4 | 627.7902 | 0.0494986 | -0.0027043 | 2 | 1.780975 | 1 | 60 | 150 | Cr3+_ion
4 | 505.5147 | 0.0498965 | -0.0030019 | 2 | 1.780975 | 1 | 60 | 150 | Cr3+_ion
4 | 397.9953 | 0.0503546 | -0.0033535 | 2 | 1.780975 | 1 | 60 | 150 | Cr3+_ion
4 | 315.5048 | 0.0508385 | -0.0037147 | 2 | 1.780975 | 1 | 60 | 150 | Cr3+_ion
4 | 252.4038 | 0.0513567 | -0.0040905 | 2 | 1.780975 | 1 | 60 | 150 | Cr3+_ion
4 | 198.6229 | 0.051968 | -0.0045247 | 2 | 1.780975 | 1 | 60 | 150 | Cr3+_ion
4 | 158.3615 | 0.0525912 | -0.004952 | 2 | 1.780975 | 1 | 60 | 150 | Cr3+_ion
4 | 125.558 | 0.0533433 | -0.0054325 | 2 | 1.780975 | 1 | 60 | 150 | Cr3+_ion
4 | 100.4464 | 0.0541068 | -0.0059199 | 2 | 1.780975 | 1 | 60 | 150 | Cr3+_ion
4 | 79.00281 | 0.0550283 | -0.0064459 | 2 | 1.780975 | 1 | 60 | 150 | Cr3+_ion
4 | 63.3446 | 0.0560077 | -0.0069541 | 2 | 1.780975 | 1 | 60 | 150 | Cr3+_ion
4 | 50.22321 | 0.0570836 | -0.0074599 | 2 | 1.780975 | 1 | 60 | 150 | Cr3+_ion
4 | 38.42213 | 0.0584134 | -0.0080395 | 2 | 1.780975 | 1 | 60 | 150 | Cr3+_ion
4 | 31.25 | 0.0595098 | -0.0084594 | 2 | 1.780975 | 1 | 60 | 150 | Cr3+_ion
4 | 24.93351 | 0.0607843 | -0.008922 | 2 | 1.780975 | 1 | 60 | 150 | Cr3+_ion
4 | 19.86229 | 0.0622987 | -0.0094021 | 2 | 1.780975 | 1 | 60 | 150 | Cr3+_ion
4 | 15.625 | 0.0637347 | -0.0099089 | 2 | 1.780975 | 1 | 60 | 150 | Cr3+_ion
4 | 12.40079 | 0.0653815 | -0.0104366 | 2 | 1.780975 | 1 | 60 | 150 | Cr3+_ion
4 | 9.93114 | 0.0666906 | -0.0109442 | 2 | 1.780975 | 1 | 60 | 150 | Cr3+_ion
4 | 7.944915 | 0.0682878 | -0.0114501 | 2 | 1.780975 | 1 | 60 | 150 | Cr3+_ion
4 | 6.317385 | 0.0698926 | -0.011966 | 2 | 1.780975 | 1 | 60 | 150 | Cr3+_ion
4 | 5.008013 | 0.0717392 | -0.0124499 | 2 | 1.780975 | 1 | 60 | 150 | Cr3+_ion
4 | 3.945707 | 0.0736163 | -0.0128856 | 2 | 1.780975 | 1 | 60 | 150 | Cr3+_ion
4 | 3.158693 | 0.075533 | -0.0132399 | 2 | 1.780975 | 1 | 60 | 150 | Cr3+_ion
4 | 2.504006 | 0.0776087 | -0.013507 | 2 | 1.780975 | 1 | 60 | 150 | Cr3+_ion
4 | 1.998082 | 0.0795545 | -0.01367 | 2 | 1.780975 | 1 | 60 | 150 | Cr3+_ion
4 | 1.584686 | 0.0815577 | -0.0137474 | 2 | 1.780975 | 1 | 60 | 150 | Cr3+_ion
4 | 1.266892 | 0.0835635 | -0.0137627 | 2 | 1.780975 | 1 | 60 | 150 | Cr3+_ion
4 | 0.999041 | 0.085602 | -0.0136823 | 2 | 1.780975 | 1 | 60 | 150 | Cr3+_ion
4 | 0.7923428 | 0.0875227 | -0.0135307 | 2 | 1.780975 | 1 | 60 | 150 | Cr3+_ion
4 | 0.6334459 | 0.0892996 | -0.0132203 | 2 | 1.780975 | 1 | 60 | 150 | Cr3+_ion
4 | 0.5040323 | 0.0910632 | -0.0126888 | 2 | 1.780975 | 1 | 60 | 150 | Cr3+_ion
4 | 0.400641 | 0.0925406 | -0.0120781 | 2 | 1.780975 | 1 | 60 | 150 | Cr3+_ion
4 | 0.316723 | 0.0940509 | -0.011287 | 2 | 1.780975 | 1 | 60 | 150 | Cr3+_ion
4 | 0.2520161 | 0.0953242 | -0.0104408 | 2 | 1.780975 | 1 | 60 | 150 | Cr3+_ion
4 | 0.2003205 | 0.0965403 | -0.0095614 | 2 | 1.780975 | 1 | 60 | 150 | Cr3+_ion
4 | 0.1588983 | 0.0977235 | -0.008452 | 2 | 1.780975 | 1 | 60 | 150 | Cr3+_ion
4 | 0.1260081 | 0.0983061 | -0.0073594 | 2 | 1.780975 | 1 | 60 | 150 | Cr3+_ion
4 | 0.1001603 | 0.0989987 | -0.0063369 | 2 | 1.780975 | 1 | 60 | 150 | Cr3+_ion
4 | 0.0794492 | 0.099403 | -0.0052673 | 2 | 1.780975 | 1 | 60 | 150 | Cr3+_ion
4 | 0.0631739 | 0.0997411 | -0.0043247 | 2 | 1.780975 | 1 | 60 | 150 | Cr3+_ion
4 | 0.0501337 | 0.0999889 | -0.0031861 | 2 | 1.780975 | 1 | 60 | 150 | Cr3+_ion
4 | 0.0398258 | 0.1003232 | -0.0023619 | 2 | 1.780975 | 1 | 60 | 150 | Cr3+_ion
4 | 0.0316296 | 0.1006285 | -0.0015301 | 2 | 1.780975 | 1 | 60 | 150 | Cr3+_ion
4 | 0.0251206 | 0.1008294 | -0.0008927 | 2 | 1.780975 | 1 | 60 | 150 | Cr3+_ion
4 | 0.0199553 | 0.101076 | 7.631078e-06 | 2 | 1.780975 | 1 | 60 | 150 | Cr3+_ion
4 | 0.0158522 | 0.1016268 | 0.0005973 | 2 | 1.780975 | 1 | 60 | 150 | Cr3+_ion
4 | 0.0125907 | 0.102345 | 0.0010846 | 2 | 1.780975 | 1 | 60 | 150 | Cr3+_ion
4 | 0.0100011 | 0.1029853 | 0.0014247 | 2 | 1.780975 | 1 | 60 | 150 | Cr3+_ion
6 | 20015.62 | 0.0472479 | 0.0033364 | 2 | 1.810123 | 1 | 60 | 150 | Cr3+_ion
6 | 15890.62 | 0.0477134 | 0.0022737 | 2 | 1.810123 | 1 | 60 | 150 | Cr3+_ion
6 | 12609.38 | 0.0481483 | 0.0013942 | 2 | 1.810123 | 1 | 60 | 150 | Cr3+_ion
6 | 10078.13 | 0.0485614 | 0.0007074 | 2 | 1.810123 | 1 | 60 | 150 | Cr3+_ion
6 | 8015.625 | 0.0490027 | 0.0001156 | 2 | 1.810123 | 1 | 60 | 150 | Cr3+_ion
6 | 6328.125 | 0.0494244 | -0.0004109 | 2 | 1.810123 | 1 | 60 | 150 | Cr3+_ion
6 | 5015.625 | 0.0498032 | -0.0008512 | 2 | 1.810123 | 1 | 60 | 150 | Cr3+_ion
6 | 3984.375 | 0.0501985 | -0.0012556 | 2 | 1.810123 | 1 | 60 | 150 | Cr3+_ion
6 | 3170.956 | 0.0505787 | -0.001617 | 2 | 1.810123 | 1 | 60 | 150 | Cr3+_ion
6 | 2527.573 | 0.0509898 | -0.0019812 | 2 | 1.810123 | 1 | 60 | 150 | Cr3+_ion
6 | 1976.103 | 0.0514324 | -0.0023713 | 2 | 1.810123 | 1 | 60 | 150 | Cr3+_ion
6 | 1577.524 | 0.0518527 | -0.002734 | 2 | 1.810123 | 1 | 60 | 150 | Cr3+_ion
6 | 1265.625 | 0.0523054 | -0.0030939 | 2 | 1.810123 | 1 | 60 | 150 | Cr3+_ion
6 | 998.264 | 0.0528326 | -0.0034913 | 2 | 1.810123 | 1 | 60 | 150 | Cr3+_ion
6 | 796.875 | 0.0533408 | -0.0038931 | 2 | 1.810123 | 1 | 60 | 150 | Cr3+_ion
6 | 627.7902 | 0.0539407 | -0.0043307 | 2 | 1.810123 | 1 | 60 | 150 | Cr3+_ion
6 | 505.5147 | 0.054535 | -0.004752 | 2 | 1.810123 | 1 | 60 | 150 | Cr3+_ion
6 | 397.9953 | 0.055247 | -0.0052378 | 2 | 1.810123 | 1 | 60 | 150 | Cr3+_ion
6 | 315.5048 | 0.0560192 | -0.0057404 | 2 | 1.810123 | 1 | 60 | 150 | Cr3+_ion
6 | 252.4038 | 0.0568138 | -0.0062484 | 2 | 1.810123 | 1 | 60 | 150 | Cr3+_ion
6 | 198.6229 | 0.057757 | -0.006829 | 2 | 1.810123 | 1 | 60 | 150 | Cr3+_ion
6 | 158.3615 | 0.0587198 | -0.0074044 | 2 | 1.810123 | 1 | 60 | 150 | Cr3+_ion
6 | 125.558 | 0.059816 | -0.0080358 | 2 | 1.810123 | 1 | 60 | 150 | Cr3+_ion
6 | 100.4464 | 0.060964 | -0.0086729 | 2 | 1.810123 | 1 | 60 | 150 | Cr3+_ion
6 | 79.00281 | 0.062291 | -0.0093785 | 2 | 1.810123 | 1 | 60 | 150 | Cr3+_ion
6 | 63.3446 | 0.0635726 | -0.0100346 | 2 | 1.810123 | 1 | 60 | 150 | Cr3+_ion
6 | 50.22321 | 0.0651197 | -0.0107521 | 2 | 1.810123 | 1 | 60 | 150 | Cr3+_ion
6 | 38.42213 | 0.0669236 | -0.011586 | 2 | 1.810123 | 1 | 60 | 150 | Cr3+_ion
6 | 31.25 | 0.0684364 | -0.012235 | 2 | 1.810123 | 1 | 60 | 150 | Cr3+_ion
6 | 24.93351 | 0.0701613 | -0.0129938 | 2 | 1.810123 | 1 | 60 | 150 | Cr3+_ion
6 | 19.86229 | 0.072366 | -0.0137413 | 2 | 1.810123 | 1 | 60 | 150 | Cr3+_ion
6 | 15.625 | 0.0745167 | -0.0146209 | 2 | 1.810123 | 1 | 60 | 150 | Cr3+_ion
6 | 12.40079 | 0.076605 | -0.0155121 | 2 | 1.810123 | 1 | 60 | 150 | Cr3+_ion
6 | 9.93114 | 0.0786143 | -0.016371 | 2 | 1.810123 | 1 | 60 | 150 | Cr3+_ion
6 | 7.944915 | 0.0809309 | -0.0172547 | 2 | 1.810123 | 1 | 60 | 150 | Cr3+_ion
6 | 6.317385 | 0.0832592 | -0.0180637 | 2 | 1.810123 | 1 | 60 | 150 | Cr3+_ion
6 | 5.008013 | 0.0858923 | -0.0189338 | 2 | 1.810123 | 1 | 60 | 150 | Cr3+_ion
6 | 3.945707 | 0.0887084 | -0.0196141 | 2 | 1.810123 | 1 | 60 | 150 | Cr3+_ion
6 | 3.158693 | 0.0914212 | -0.0202038 | 2 | 1.810123 | 1 | 60 | 150 | Cr3+_ion
6 | 2.504006 | 0.094286 | -0.0205635 | 2 | 1.810123 | 1 | 60 | 150 | Cr3+_ion
6 | 1.998082 | 0.0971472 | -0.0208347 | 2 | 1.810123 | 1 | 60 | 150 | Cr3+_ion
6 | 1.584686 | 0.1000999 | -0.0210281 | 2 | 1.810123 | 1 | 60 | 150 | Cr3+_ion
6 | 1.266892 | 0.1028074 | -0.0209248 | 2 | 1.810123 | 1 | 60 | 150 | Cr3+_ion
6 | 0.999041 | 0.1057994 | -0.020679 | 2 | 1.810123 | 1 | 60 | 150 | Cr3+_ion
6 | 0.7923428 | 0.108664 | -0.0202867 | 2 | 1.810123 | 1 | 60 | 150 | Cr3+_ion
6 | 0.6334459 | 0.1110102 | -0.0196307 | 2 | 1.810123 | 1 | 60 | 150 | Cr3+_ion
6 | 0.5040323 | 0.1132986 | -0.0187942 | 2 | 1.810123 | 1 | 60 | 150 | Cr3+_ion
6 | 0.400641 | 0.1152308 | -0.0176908 | 2 | 1.810123 | 1 | 60 | 150 | Cr3+_ion
6 | 0.316723 | 0.1171168 | -0.0163375 | 2 | 1.810123 | 1 | 60 | 150 | Cr3+_ion
6 | 0.2520161 | 0.1186126 | -0.0148141 | 2 | 1.810123 | 1 | 60 | 150 | Cr3+_ion
6 | 0.2003205 | 0.1198149 | -0.0132389 | 2 | 1.810123 | 1 | 60 | 150 | Cr3+_ion
6 | 0.1588983 | 0.1207715 | -0.0115789 | 2 | 1.810123 | 1 | 60 | 150 | Cr3+_ion
6 | 0.1260081 | 0.1211862 | -0.0097008 | 2 | 1.810123 | 1 | 60 | 150 | Cr3+_ion
6 | 0.1001603 | 0.1216401 | -0.0080875 | 2 | 1.810123 | 1 | 60 | 150 | Cr3+_ion
6 | 0.0794492 | 0.121494 | -0.0064355 | 2 | 1.810123 | 1 | 60 | 150 | Cr3+_ion
6 | 0.0631739 | 0.1219166 | -0.0049998 | 2 | 1.810123 | 1 | 60 | 150 | Cr3+_ion
6 | 0.0501337 | 0.1218103 | -0.0034937 | 2 | 1.810123 | 1 | 60 | 150 | Cr3+_ion
6 | 0.0398258 | 0.1216764 | -0.0023706 | 2 | 1.810123 | 1 | 60 | 150 | Cr3+_ion
6 | 0.0316296 | 0.1215604 | -0.001124 | 2 | 1.810123 | 1 | 60 | 150 | Cr3+_ion
6 | 0.0251206 | 0.121497 | 4.515408e-06 | 2 | 1.810123 | 1 | 60 | 150 | Cr3+_ion
6 | 0.0199553 | 0.1219053 | 0.0008517 | 2 | 1.810123 | 1 | 60 | 150 | Cr3+_ion
6 | 0.0158522 | 0.1213455 | 0.0020196 | 2 | 1.810123 | 1 | 60 | 150 | Cr3+_ion
6 | 0.0125907 | 0.1217233 | 0.0026793 | 2 | 1.810123 | 1 | 60 | 150 | Cr3+_ion
6 | 0.0100011 | 0.1220965 | 0.0036659 | 2 | 1.810123 | 1 | 60 | 150 | Cr3+_ion