## Sheet1
Time(h) | Freq | Zreal | Zimag | ppm | mean_voltage | current | temperature | flow | Label
0 | 20015.62 | 0.0303301 | 0.0088103 | 2 | 1.6402602 | 1 | 80 | 150 | Na+_ion
0 | 15890.62 | 0.0303003 | 0.0069852 | 2 | 1.6402602 | 1 | 80 | 150 | Na+_ion
0 | 12609.38 | 0.0302763 | 0.0054963 | 2 | 1.6402602 | 1 | 80 | 150 | Na+_ion
0 | 10078.13 | 0.0302658 | 0.004351 | 2 | 1.6402602 | 1 | 80 | 150 | Na+_ion
0 | 8015.625 | 0.0302636 | 0.0033881 | 2 | 1.6402602 | 1 | 80 | 150 | Na+_ion
0 | 6328.125 | 0.0302664 | 0.0025897 | 2 | 1.6402602 | 1 | 80 | 150 | Na+_ion
0 | 5015.625 | 0.030289 | 0.0019495 | 2 | 1.6402602 | 1 | 80 | 150 | Na+_ion
0 | 3984.375 | 0.0303295 | 0.0014194 | 2 | 1.6402602 | 1 | 80 | 150 | Na+_ion
0 | 3170.956 | 0.0303607 | 0.0010073 | 2 | 1.6402602 | 1 | 80 | 150 | Na+_ion
0 | 2527.573 | 0.0304044 | 0.0006472 | 2 | 1.6402602 | 1 | 80 | 150 | Na+_ion
0 | 1976.103 | 0.0304894 | 0.0003088 | 2 | 1.6402602 | 1 | 80 | 150 | Na+_ion
0 | 1577.524 | 0.0305392 | 5.841556e-05 | 2 | 1.6402602 | 1 | 80 | 150 | Na+_ion
0 | 1265.625 | 0.030622 | -0.0001525 | 2 | 1.6402602 | 1 | 80 | 150 | Na+_ion
0 | 998.264 | 0.0307241 | -0.0003736 | 2 | 1.6402602 | 1 | 80 | 150 | Na+_ion
0 | 796.875 | 0.0308059 | -0.0005614 | 2 | 1.6402602 | 1 | 80 | 150 | Na+_ion
0 | 627.7902 | 0.0309326 | -0.0007578 | 2 | 1.6402602 | 1 | 80 | 150 | Na+_ion
0 | 505.5147 | 0.0310411 | -0.0009297 | 2 | 1.6402602 | 1 | 80 | 150 | Na+_ion
0 | 397.9953 | 0.0311644 | -0.001134 | 2 | 1.6402602 | 1 | 80 | 150 | Na+_ion
0 | 315.5048 | 0.0313198 | -0.0013484 | 2 | 1.6402602 | 1 | 80 | 150 | Na+_ion
0 | 252.4038 | 0.0315072 | -0.0015757 | 2 | 1.6402602 | 1 | 80 | 150 | Na+_ion
0 | 198.6229 | 0.0317391 | -0.0018389 | 2 | 1.6402602 | 1 | 80 | 150 | Na+_ion
0 | 158.3615 | 0.0320009 | -0.002112 | 2 | 1.6402602 | 1 | 80 | 150 | Na+_ion
0 | 125.558 | 0.0323406 | -0.0024026 | 2 | 1.6402602 | 1 | 80 | 150 | Na+_ion
0 | 100.4464 | 0.0327298 | -0.0026814 | 2 | 1.6402602 | 1 | 80 | 150 | Na+_ion
0 | 79.00281 | 0.0332389 | -0.0029644 | 2 | 1.6402602 | 1 | 80 | 150 | Na+_ion
0 | 63.3446 | 0.033758 | -0.00319 | 2 | 1.6402602 | 1 | 80 | 150 | Na+_ion
0 | 50.22321 | 0.0343584 | -0.0033634 | 2 | 1.6402602 | 1 | 80 | 150 | Na+_ion
0 | 38.42213 | 0.0350928 | -0.003467 | 2 | 1.6402602 | 1 | 80 | 150 | Na+_ion
0 | 31.25 | 0.0356755 | -0.0034812 | 2 | 1.6402602 | 1 | 80 | 150 | Na+_ion
0 | 24.93351 | 0.0362736 | -0.0034422 | 2 | 1.6402602 | 1 | 80 | 150 | Na+_ion
0 | 19.86229 | 0.0368649 | -0.0033544 | 2 | 1.6402602 | 1 | 80 | 150 | Na+_ion
0 | 15.625 | 0.0373941 | -0.0032556 | 2 | 1.6402602 | 1 | 80 | 150 | Na+_ion
0 | 12.40079 | 0.0378648 | -0.0031334 | 2 | 1.6402602 | 1 | 80 | 150 | Na+_ion
0 | 9.93114 | 0.0383049 | -0.0030543 | 2 | 1.6402602 | 1 | 80 | 150 | Na+_ion
0 | 7.944915 | 0.0387204 | -0.0029731 | 2 | 1.6402602 | 1 | 80 | 150 | Na+_ion
0 | 6.317385 | 0.0391039 | -0.0029269 | 2 | 1.6402602 | 1 | 80 | 150 | Na+_ion
0 | 5.008013 | 0.0395191 | -0.0028877 | 2 | 1.6402602 | 1 | 80 | 150 | Na+_ion
0 | 3.945707 | 0.0399383 | -0.0028336 | 2 | 1.6402602 | 1 | 80 | 150 | Na+_ion
0 | 3.158693 | 0.0403353 | -0.0028066 | 2 | 1.6402602 | 1 | 80 | 150 | Na+_ion
0 | 2.504006 | 0.040754 | -0.0027264 | 2 | 1.6402602 | 1 | 80 | 150 | Na+_ion
0 | 1.998082 | 0.0411462 | -0.0027285 | 2 | 1.6402602 | 1 | 80 | 150 | Na+_ion
0 | 1.584686 | 0.0415551 | -0.0026843 | 2 | 1.6402602 | 1 | 80 | 150 | Na+_ion
0 | 1.266892 | 0.0419676 | -0.0026509 | 2 | 1.6402602 | 1 | 80 | 150 | Na+_ion
0 | 0.999041 | 0.0423983 | -0.0025654 | 2 | 1.6402602 | 1 | 80 | 150 | Na+_ion
0 | 0.7923428 | 0.0427649 | -0.0025781 | 2 | 1.6402602 | 1 | 80 | 150 | Na+_ion
0 | 0.6334459 | 0.0431521 | -0.0024789 | 2 | 1.6402602 | 1 | 80 | 150 | Na+_ion
0 | 0.5040323 | 0.0435904 | -0.002426 | 2 | 1.6402602 | 1 | 80 | 150 | Na+_ion
0 | 0.400641 | 0.0439201 | -0.0023964 | 2 | 1.6402602 | 1 | 80 | 150 | Na+_ion
0 | 0.316723 | 0.0442785 | -0.0022714 | 2 | 1.6402602 | 1 | 80 | 150 | Na+_ion
0 | 0.2520161 | 0.0446756 | -0.0022579 | 2 | 1.6402602 | 1 | 80 | 150 | Na+_ion
0 | 0.2003205 | 0.045004 | -0.0020921 | 2 | 1.6402602 | 1 | 80 | 150 | Na+_ion
0 | 0.1588983 | 0.045379 | -0.0019558 | 2 | 1.6402602 | 1 | 80 | 150 | Na+_ion
0 | 0.1260081 | 0.0457129 | -0.0018094 | 2 | 1.6402602 | 1 | 80 | 150 | Na+_ion
0 | 0.1001603 | 0.0459975 | -0.0015743 | 2 | 1.6402602 | 1 | 80 | 150 | Na+_ion
0 | 0.0794492 | 0.0462314 | -0.0014962 | 2 | 1.6402602 | 1 | 80 | 150 | Na+_ion
0 | 0.0631739 | 0.046457 | -0.0011788 | 2 | 1.6402602 | 1 | 80 | 150 | Na+_ion
0 | 0.0501337 | 0.046572 | -0.0009865 | 2 | 1.6402602 | 1 | 80 | 150 | Na+_ion
0 | 0.0398258 | 0.0468385 | -0.0008179 | 2 | 1.6402602 | 1 | 80 | 150 | Na+_ion
0 | 0.0316296 | 0.0466502 | -0.00062 | 2 | 1.6402602 | 1 | 80 | 150 | Na+_ion
0 | 0.0251206 | 0.0468227 | -0.0004697 | 2 | 1.6402602 | 1 | 80 | 150 | Na+_ion
0 | 0.0199553 | 0.0468109 | -0.0004279 | 2 | 1.6402602 | 1 | 80 | 150 | Na+_ion
0 | 0.0158522 | 0.0468492 | -0.0002881 | 2 | 1.6402602 | 1 | 80 | 150 | Na+_ion
0 | 0.0125907 | 0.0468485 | -0.0002664 | 2 | 1.6402602 | 1 | 80 | 150 | Na+_ion
0 | 0.0100011 | 0.0468275 | -0.0001573 | 2 | 1.6402602 | 1 | 80 | 150 | Na+_ion
2 | 20015.62 | 0.033652 | 0.0087631 | 2 | 1.664292 | 1 | 80 | 150 | Na+_ion
2 | 15890.62 | 0.0336079 | 0.006917 | 2 | 1.664292 | 1 | 80 | 150 | Na+_ion
2 | 12609.38 | 0.0335979 | 0.0054353 | 2 | 1.664292 | 1 | 80 | 150 | Na+_ion
2 | 10078.13 | 0.0335739 | 0.0042766 | 2 | 1.664292 | 1 | 80 | 150 | Na+_ion
2 | 8015.625 | 0.0335717 | 0.0033093 | 2 | 1.664292 | 1 | 80 | 150 | Na+_ion
2 | 6328.125 | 0.033561 | 0.0025042 | 2 | 1.664292 | 1 | 80 | 150 | Na+_ion
2 | 5015.625 | 0.0336013 | 0.0018555 | 2 | 1.664292 | 1 | 80 | 150 | Na+_ion
2 | 3984.375 | 0.0336367 | 0.0013332 | 2 | 1.664292 | 1 | 80 | 150 | Na+_ion
2 | 3170.956 | 0.0336839 | 0.0008828 | 2 | 1.664292 | 1 | 80 | 150 | Na+_ion
2 | 2527.573 | 0.0337383 | 0.0005177 | 2 | 1.664292 | 1 | 80 | 150 | Na+_ion
2 | 1976.103 | 0.0338171 | 0.0002047 | 2 | 1.664292 | 1 | 80 | 150 | Na+_ion
2 | 1577.524 | 0.0338924 | -0.0001091 | 2 | 1.664292 | 1 | 80 | 150 | Na+_ion
2 | 1265.625 | 0.033982 | -0.0003559 | 2 | 1.664292 | 1 | 80 | 150 | Na+_ion
2 | 998.264 | 0.0340899 | -0.0005914 | 2 | 1.664292 | 1 | 80 | 150 | Na+_ion
2 | 796.875 | 0.0342065 | -0.0008137 | 2 | 1.664292 | 1 | 80 | 150 | Na+_ion
2 | 627.7902 | 0.034364 | -0.0010311 | 2 | 1.664292 | 1 | 80 | 150 | Na+_ion
2 | 505.5147 | 0.0344955 | -0.0012419 | 2 | 1.664292 | 1 | 80 | 150 | Na+_ion
2 | 397.9953 | 0.0346783 | -0.0014804 | 2 | 1.664292 | 1 | 80 | 150 | Na+_ion
2 | 315.5048 | 0.0348544 | -0.0017321 | 2 | 1.664292 | 1 | 80 | 150 | Na+_ion
2 | 252.4038 | 0.0350631 | -0.0020013 | 2 | 1.664292 | 1 | 80 | 150 | Na+_ion
2 | 198.6229 | 0.0353263 | -0.0023232 | 2 | 1.664292 | 1 | 80 | 150 | Na+_ion
2 | 158.3615 | 0.035631 | -0.0026631 | 2 | 1.664292 | 1 | 80 | 150 | Na+_ion
2 | 125.558 | 0.0360066 | -0.0030439 | 2 | 1.664292 | 1 | 80 | 150 | Na+_ion
2 | 100.4464 | 0.0364375 | -0.0034395 | 2 | 1.664292 | 1 | 80 | 150 | Na+_ion
2 | 79.00281 | 0.0370033 | -0.0038656 | 2 | 1.664292 | 1 | 80 | 150 | Na+_ion
2 | 63.3446 | 0.0376102 | -0.0042505 | 2 | 1.664292 | 1 | 80 | 150 | Na+_ion
2 | 50.22321 | 0.0383422 | -0.0046276 | 2 | 1.664292 | 1 | 80 | 150 | Na+_ion
2 | 38.42213 | 0.0392515 | -0.0049837 | 2 | 1.664292 | 1 | 80 | 150 | Na+_ion
2 | 31.25 | 0.0399867 | -0.005213 | 2 | 1.664292 | 1 | 80 | 150 | Na+_ion
2 | 24.93351 | 0.040831 | -0.0054204 | 2 | 1.664292 | 1 | 80 | 150 | Na+_ion
2 | 19.86229 | 0.0418082 | -0.0055961 | 2 | 1.664292 | 1 | 80 | 150 | Na+_ion
2 | 15.625 | 0.0427272 | -0.0057684 | 2 | 1.664292 | 1 | 80 | 150 | Na+_ion
2 | 12.40079 | 0.0435786 | -0.0059413 | 2 | 1.664292 | 1 | 80 | 150 | Na+_ion
2 | 9.93114 | 0.0443755 | -0.0060939 | 2 | 1.664292 | 1 | 80 | 150 | Na+_ion
2 | 7.944915 | 0.0452718 | -0.0062598 | 2 | 1.664292 | 1 | 80 | 150 | Na+_ion
2 | 6.317385 | 0.046144 | -0.0064707 | 2 | 1.664292 | 1 | 80 | 150 | Na+_ion
2 | 5.008013 | 0.0471047 | -0.0066806 | 2 | 1.664292 | 1 | 80 | 150 | Na+_ion
2 | 3.945707 | 0.0481232 | -0.0068826 | 2 | 1.664292 | 1 | 80 | 150 | Na+_ion
2 | 3.158693 | 0.0490997 | -0.0070801 | 2 | 1.664292 | 1 | 80 | 150 | Na+_ion
2 | 2.504006 | 0.0501219 | -0.007267 | 2 | 1.664292 | 1 | 80 | 150 | Na+_ion
2 | 1.998082 | 0.0512194 | -0.0074552 | 2 | 1.664292 | 1 | 80 | 150 | Na+_ion
2 | 1.584686 | 0.052331 | -0.0076825 | 2 | 1.664292 | 1 | 80 | 150 | Na+_ion
2 | 1.266892 | 0.0534096 | -0.0078624 | 2 | 1.664292 | 1 | 80 | 150 | Na+_ion
2 | 0.999041 | 0.0547071 | -0.0080504 | 2 | 1.664292 | 1 | 80 | 150 | Na+_ion
2 | 0.7923428 | 0.0559803 | -0.0082134 | 2 | 1.664292 | 1 | 80 | 150 | Na+_ion
2 | 0.6334459 | 0.0571655 | -0.008285 | 2 | 1.664292 | 1 | 80 | 150 | Na+_ion
2 | 0.5040323 | 0.0584953 | -0.0084263 | 2 | 1.664292 | 1 | 80 | 150 | Na+_ion
2 | 0.400641 | 0.0598847 | -0.008482 | 2 | 1.664292 | 1 | 80 | 150 | Na+_ion
2 | 0.316723 | 0.0612512 | -0.008553 | 2 | 1.664292 | 1 | 80 | 150 | Na+_ion
2 | 0.2520161 | 0.0627334 | -0.0084113 | 2 | 1.664292 | 1 | 80 | 150 | Na+_ion
2 | 0.2003205 | 0.0642088 | -0.0083146 | 2 | 1.664292 | 1 | 80 | 150 | Na+_ion
2 | 0.1588983 | 0.0656768 | -0.0081672 | 2 | 1.664292 | 1 | 80 | 150 | Na+_ion
2 | 0.1260081 | 0.0672518 | -0.0077163 | 2 | 1.664292 | 1 | 80 | 150 | Na+_ion
2 | 0.1001603 | 0.0687793 | -0.0072847 | 2 | 1.664292 | 1 | 80 | 150 | Na+_ion
2 | 0.0794492 | 0.0704153 | -0.0067047 | 2 | 1.664292 | 1 | 80 | 150 | Na+_ion
2 | 0.0631739 | 0.0717464 | -0.0059931 | 2 | 1.664292 | 1 | 80 | 150 | Na+_ion
2 | 0.0501337 | 0.0730284 | -0.005232 | 2 | 1.664292 | 1 | 80 | 150 | Na+_ion
2 | 0.0398258 | 0.0744592 | -0.004468 | 2 | 1.664292 | 1 | 80 | 150 | Na+_ion
2 | 0.0316296 | 0.0759051 | -0.0038417 | 2 | 1.664292 | 1 | 80 | 150 | Na+_ion
2 | 0.0251206 | 0.077501 | -0.0032533 | 2 | 1.664292 | 1 | 80 | 150 | Na+_ion
2 | 0.0199553 | 0.0795525 | -0.0027108 | 2 | 1.664292 | 1 | 80 | 150 | Na+_ion
2 | 0.0158522 | 0.0819665 | -0.0022673 | 2 | 1.664292 | 1 | 80 | 150 | Na+_ion
2 | 0.0125907 | 0.0852637 | -0.0019355 | 2 | 1.664292 | 1 | 80 | 150 | Na+_ion
2 | 0.0100011 | 0.0895607 | -0.0014606 | 2 | 1.664292 | 1 | 80 | 150 | Na+_ion
4 | 20015.62 | 0.0364027 | 0.008134 | 2 | 1.73426 | 1 | 80 | 150 | Na+_ion
4 | 15890.62 | 0.0364011 | 0.0062259 | 2 | 1.73426 | 1 | 80 | 150 | Na+_ion
4 | 12609.38 | 0.0364425 | 0.0046683 | 2 | 1.73426 | 1 | 80 | 150 | Na+_ion
4 | 10078.13 | 0.0364721 | 0.0034325 | 2 | 1.73426 | 1 | 80 | 150 | Na+_ion
4 | 8015.625 | 0.0365577 | 0.0023693 | 2 | 1.73426 | 1 | 80 | 150 | Na+_ion
4 | 6328.125 | 0.0366774 | 0.0014506 | 2 | 1.73426 | 1 | 80 | 150 | Na+_ion
4 | 5015.625 | 0.0368029 | 0.0006831 | 2 | 1.73426 | 1 | 80 | 150 | Na+_ion
4 | 3984.375 | 0.0369628 | 3.56283e-05 | 2 | 1.73426 | 1 | 80 | 150 | Na+_ion
4 | 3170.956 | 0.0371467 | -0.0005459 | 2 | 1.73426 | 1 | 80 | 150 | Na+_ion
4 | 2527.573 | 0.0373479 | -0.0010752 | 2 | 1.73426 | 1 | 80 | 150 | Na+_ion
4 | 1976.103 | 0.037605 | -0.0015925 | 2 | 1.73426 | 1 | 80 | 150 | Na+_ion
4 | 1577.524 | 0.0378765 | -0.0020557 | 2 | 1.73426 | 1 | 80 | 150 | Na+_ion
4 | 1265.625 | 0.0381468 | -0.0025098 | 2 | 1.73426 | 1 | 80 | 150 | Na+_ion
4 | 998.264 | 0.0384539 | -0.002999 | 2 | 1.73426 | 1 | 80 | 150 | Na+_ion
4 | 796.875 | 0.0388102 | -0.0035101 | 2 | 1.73426 | 1 | 80 | 150 | Na+_ion
4 | 627.7902 | 0.0392143 | -0.0041129 | 2 | 1.73426 | 1 | 80 | 150 | Na+_ion
4 | 505.5147 | 0.0395888 | -0.0047311 | 2 | 1.73426 | 1 | 80 | 150 | Na+_ion
4 | 397.9953 | 0.0401143 | -0.005513 | 2 | 1.73426 | 1 | 80 | 150 | Na+_ion
4 | 315.5048 | 0.0406938 | -0.0063876 | 2 | 1.73426 | 1 | 80 | 150 | Na+_ion
4 | 252.4038 | 0.0413576 | -0.0073418 | 2 | 1.73426 | 1 | 80 | 150 | Na+_ion
4 | 198.6229 | 0.042202 | -0.0085256 | 2 | 1.73426 | 1 | 80 | 150 | Na+_ion
4 | 158.3615 | 0.0431682 | -0.009791 | 2 | 1.73426 | 1 | 80 | 150 | Na+_ion
4 | 125.558 | 0.0443445 | -0.0112298 | 2 | 1.73426 | 1 | 80 | 150 | Na+_ion
4 | 100.4464 | 0.0456877 | -0.0127405 | 2 | 1.73426 | 1 | 80 | 150 | Na+_ion
4 | 79.00281 | 0.0473938 | -0.0145204 | 2 | 1.73426 | 1 | 80 | 150 | Na+_ion
4 | 63.3446 | 0.0492906 | -0.0162761 | 2 | 1.73426 | 1 | 80 | 150 | Na+_ion
4 | 50.22321 | 0.0514954 | -0.0181699 | 2 | 1.73426 | 1 | 80 | 150 | Na+_ion
4 | 38.42213 | 0.0544426 | -0.0204652 | 2 | 1.73426 | 1 | 80 | 150 | Na+_ion
4 | 31.25 | 0.0570372 | -0.0223046 | 2 | 1.73426 | 1 | 80 | 150 | Na+_ion
4 | 24.93351 | 0.0601329 | -0.0243495 | 2 | 1.73426 | 1 | 80 | 150 | Na+_ion
4 | 19.86229 | 0.0645779 | -0.0265174 | 2 | 1.73426 | 1 | 80 | 150 | Na+_ion
4 | 15.625 | 0.0683349 | -0.0287468 | 2 | 1.73426 | 1 | 80 | 150 | Na+_ion
4 | 12.40079 | 0.0729708 | -0.0308809 | 2 | 1.73426 | 1 | 80 | 150 | Na+_ion
4 | 9.93114 | 0.0769628 | -0.0327631 | 2 | 1.73426 | 1 | 80 | 150 | Na+_ion
4 | 7.944915 | 0.0813416 | -0.0344216 | 2 | 1.73426 | 1 | 80 | 150 | Na+_ion
4 | 6.317385 | 0.0864085 | -0.0359325 | 2 | 1.73426 | 1 | 80 | 150 | Na+_ion
4 | 5.008013 | 0.0919424 | -0.0371106 | 2 | 1.73426 | 1 | 80 | 150 | Na+_ion
4 | 3.945707 | 0.097404 | -0.0378853 | 2 | 1.73426 | 1 | 80 | 150 | Na+_ion
4 | 3.158693 | 0.1027186 | -0.03821 | 2 | 1.73426 | 1 | 80 | 150 | Na+_ion
4 | 2.504006 | 0.1084555 | -0.038048 | 2 | 1.73426 | 1 | 80 | 150 | Na+_ion
4 | 1.998082 | 0.1129274 | -0.0376556 | 2 | 1.73426 | 1 | 80 | 150 | Na+_ion
4 | 1.584686 | 0.1180488 | -0.0374439 | 2 | 1.73426 | 1 | 80 | 150 | Na+_ion
4 | 1.266892 | 0.1226923 | -0.0370117 | 2 | 1.73426 | 1 | 80 | 150 | Na+_ion
4 | 0.999041 | 0.1276052 | -0.0361377 | 2 | 1.73426 | 1 | 80 | 150 | Na+_ion
4 | 0.7923428 | 0.1321706 | -0.0352724 | 2 | 1.73426 | 1 | 80 | 150 | Na+_ion
4 | 0.6334459 | 0.1363288 | -0.0341341 | 2 | 1.73426 | 1 | 80 | 150 | Na+_ion
4 | 0.5040323 | 0.1401761 | -0.0327992 | 2 | 1.73426 | 1 | 80 | 150 | Na+_ion
4 | 0.400641 | 0.1438561 | -0.0310492 | 2 | 1.73426 | 1 | 80 | 150 | Na+_ion
4 | 0.316723 | 0.1469081 | -0.0289556 | 2 | 1.73426 | 1 | 80 | 150 | Na+_ion
4 | 0.2520161 | 0.149624 | -0.0266437 | 2 | 1.73426 | 1 | 80 | 150 | Na+_ion
4 | 0.2003205 | 0.1519976 | -0.0241566 | 2 | 1.73426 | 1 | 80 | 150 | Na+_ion
4 | 0.1588983 | 0.1539765 | -0.0210817 | 2 | 1.73426 | 1 | 80 | 150 | Na+_ion
4 | 0.1260081 | 0.1552953 | -0.0179303 | 2 | 1.73426 | 1 | 80 | 150 | Na+_ion
4 | 0.1001603 | 0.1562824 | -0.0142729 | 2 | 1.73426 | 1 | 80 | 150 | Na+_ion
4 | 0.0794492 | 0.1565995 | -0.0104417 | 2 | 1.73426 | 1 | 80 | 150 | Na+_ion
4 | 0.0631739 | 0.1566934 | -0.0060325 | 2 | 1.73426 | 1 | 80 | 150 | Na+_ion
4 | 0.0501337 | 0.1557671 | -0.0019247 | 2 | 1.73426 | 1 | 80 | 150 | Na+_ion
4 | 0.0398258 | 0.1546049 | 0.0019699 | 2 | 1.73426 | 1 | 80 | 150 | Na+_ion
4 | 0.0316296 | 0.1528907 | 0.0053106 | 2 | 1.73426 | 1 | 80 | 150 | Na+_ion
4 | 0.0251206 | 0.1510155 | 0.0081641 | 2 | 1.73426 | 1 | 80 | 150 | Na+_ion
4 | 0.0199553 | 0.149373 | 0.0108377 | 2 | 1.73426 | 1 | 80 | 150 | Na+_ion
4 | 0.0158522 | 0.14757 | 0.012924 | 2 | 1.73426 | 1 | 80 | 150 | Na+_ion
4 | 0.0125907 | 0.146455 | 0.0148695 | 2 | 1.73426 | 1 | 80 | 150 | Na+_ion
4 | 0.0100011 | 0.1454638 | 0.0164387 | 2 | 1.73426 | 1 | 80 | 150 | Na+_ion
6 | 20015.62 | 0.0380909 | 0.0065723 | 2 | 1.788265 | 1 | 80 | 150 | Na+_ion
6 | 15890.62 | 0.0384265 | 0.0045968 | 2 | 1.788265 | 1 | 80 | 150 | Na+_ion
6 | 12609.38 | 0.0387914 | 0.0030224 | 2 | 1.788265 | 1 | 80 | 150 | Na+_ion
6 | 10078.13 | 0.0391468 | 0.0018102 | 2 | 1.788265 | 1 | 80 | 150 | Na+_ion
6 | 8015.625 | 0.0395243 | 0.0008035 | 2 | 1.788265 | 1 | 80 | 150 | Na+_ion
6 | 6328.125 | 0.0399141 | -4.757736e-05 | 2 | 1.788265 | 1 | 80 | 150 | Na+_ion
6 | 5015.625 | 0.0402953 | -0.000747 | 2 | 1.788265 | 1 | 80 | 150 | Na+_ion
6 | 3984.375 | 0.0406689 | -0.0013225 | 2 | 1.788265 | 1 | 80 | 150 | Na+_ion
6 | 3170.956 | 0.0410662 | -0.0018299 | 2 | 1.788265 | 1 | 80 | 150 | Na+_ion
6 | 2527.573 | 0.0414856 | -0.0022902 | 2 | 1.788265 | 1 | 80 | 150 | Na+_ion
6 | 1976.103 | 0.0419586 | -0.002771 | 2 | 1.788265 | 1 | 80 | 150 | Na+_ion
6 | 1577.524 | 0.0423604 | -0.0031598 | 2 | 1.788265 | 1 | 80 | 150 | Na+_ion
6 | 1265.625 | 0.0427765 | -0.0035978 | 2 | 1.788265 | 1 | 80 | 150 | Na+_ion
6 | 998.264 | 0.0432304 | -0.0041207 | 2 | 1.788265 | 1 | 80 | 150 | Na+_ion
6 | 796.875 | 0.0436548 | -0.004704 | 2 | 1.788265 | 1 | 80 | 150 | Na+_ion
6 | 627.7902 | 0.0440656 | -0.0054215 | 2 | 1.788265 | 1 | 80 | 150 | Na+_ion
6 | 505.5147 | 0.0444474 | -0.0062003 | 2 | 1.788265 | 1 | 80 | 150 | Na+_ion
6 | 397.9953 | 0.0448716 | -0.0072417 | 2 | 1.788265 | 1 | 80 | 150 | Na+_ion
6 | 315.5048 | 0.0453289 | -0.0084618 | 2 | 1.788265 | 1 | 80 | 150 | Na+_ion
6 | 252.4038 | 0.0458544 | -0.0098329 | 2 | 1.788265 | 1 | 80 | 150 | Na+_ion
6 | 198.6229 | 0.0465976 | -0.0115779 | 2 | 1.788265 | 1 | 80 | 150 | Na+_ion
6 | 158.3615 | 0.0475126 | -0.0134891 | 2 | 1.788265 | 1 | 80 | 150 | Na+_ion
6 | 125.558 | 0.0486948 | -0.0157577 | 2 | 1.788265 | 1 | 80 | 150 | Na+_ion
6 | 100.4464 | 0.0501101 | -0.0182447 | 2 | 1.788265 | 1 | 80 | 150 | Na+_ion
6 | 79.00281 | 0.0520799 | -0.0213861 | 2 | 1.788265 | 1 | 80 | 150 | Na+_ion
6 | 63.3446 | 0.0542954 | -0.0246289 | 2 | 1.788265 | 1 | 80 | 150 | Na+_ion
6 | 50.22321 | 0.0571202 | -0.0285248 | 2 | 1.788265 | 1 | 80 | 150 | Na+_ion
6 | 38.42213 | 0.0612645 | -0.0336011 | 2 | 1.788265 | 1 | 80 | 150 | Na+_ion
6 | 31.25 | 0.0650538 | -0.0377994 | 2 | 1.788265 | 1 | 80 | 150 | Na+_ion
6 | 24.93351 | 0.0700725 | -0.042964 | 2 | 1.788265 | 1 | 80 | 150 | Na+_ion
6 | 19.86229 | 0.077219 | -0.0485498 | 2 | 1.788265 | 1 | 80 | 150 | Na+_ion
6 | 15.625 | 0.0852101 | -0.0544835 | 2 | 1.788265 | 1 | 80 | 150 | Na+_ion
6 | 12.40079 | 0.0931461 | -0.0599499 | 2 | 1.788265 | 1 | 80 | 150 | Na+_ion
6 | 9.93114 | 0.1010413 | -0.0649011 | 2 | 1.788265 | 1 | 80 | 150 | Na+_ion
6 | 7.944915 | 0.1103352 | -0.0692947 | 2 | 1.788265 | 1 | 80 | 150 | Na+_ion
6 | 6.317385 | 0.1199681 | -0.0730784 | 2 | 1.788265 | 1 | 80 | 150 | Na+_ion
6 | 5.008013 | 0.1304778 | -0.0761461 | 2 | 1.788265 | 1 | 80 | 150 | Na+_ion
6 | 3.945707 | 0.1418678 | -0.0787051 | 2 | 1.788265 | 1 | 80 | 150 | Na+_ion
6 | 3.158693 | 0.1530835 | -0.0808371 | 2 | 1.788265 | 1 | 80 | 150 | Na+_ion
6 | 2.504006 | 0.1647441 | -0.0826005 | 2 | 1.788265 | 1 | 80 | 150 | Na+_ion
6 | 1.998082 | 0.1753966 | -0.0840697 | 2 | 1.788265 | 1 | 80 | 150 | Na+_ion
6 | 1.584686 | 0.1879362 | -0.0864024 | 2 | 1.788265 | 1 | 80 | 150 | Na+_ion
6 | 1.266892 | 0.2005026 | -0.0889446 | 2 | 1.788265 | 1 | 80 | 150 | Na+_ion
6 | 0.999041 | 0.2132783 | -0.0902547 | 2 | 1.788265 | 1 | 80 | 150 | Na+_ion
6 | 0.7923428 | 0.2255589 | -0.0914037 | 2 | 1.788265 | 1 | 80 | 150 | Na+_ion
6 | 0.6334459 | 0.2368914 | -0.091659 | 2 | 1.788265 | 1 | 80 | 150 | Na+_ion
6 | 0.5040323 | 0.2474507 | -0.0906492 | 2 | 1.788265 | 1 | 80 | 150 | Na+_ion
6 | 0.400641 | 0.2567911 | -0.087857 | 2 | 1.788265 | 1 | 80 | 150 | Na+_ion
6 | 0.316723 | 0.2641045 | -0.0829969 | 2 | 1.788265 | 1 | 80 | 150 | Na+_ion
6 | 0.2520161 | 0.267967 | -0.0764325 | 2 | 1.788265 | 1 | 80 | 150 | Na+_ion
6 | 0.2003205 | 0.2712226 | -0.0688174 | 2 | 1.788265 | 1 | 80 | 150 | Na+_ion
6 | 0.1588983 | 0.2711809 | -0.0597757 | 2 | 1.788265 | 1 | 80 | 150 | Na+_ion
6 | 0.1260081 | 0.2702756 | -0.0502615 | 2 | 1.788265 | 1 | 80 | 150 | Na+_ion
6 | 0.1001603 | 0.2662434 | -0.040056 | 2 | 1.788265 | 1 | 80 | 150 | Na+_ion
6 | 0.0794492 | 0.2621829 | -0.0296909 | 2 | 1.788265 | 1 | 80 | 150 | Na+_ion
6 | 0.0631739 | 0.261223 | -0.0202309 | 2 | 1.788265 | 1 | 80 | 150 | Na+_ion
6 | 0.0501337 | 0.2557047 | -0.0105374 | 2 | 1.788265 | 1 | 80 | 150 | Na+_ion
6 | 0.0398258 | 0.2518182 | -0.002802 | 2 | 1.788265 | 1 | 80 | 150 | Na+_ion
6 | 0.0316296 | 0.248816 | 0.00381 | 2 | 1.788265 | 1 | 80 | 150 | Na+_ion
6 | 0.0251206 | 0.2465068 | 0.0090873 | 2 | 1.788265 | 1 | 80 | 150 | Na+_ion
6 | 0.0199553 | 0.2463045 | 0.013429 | 2 | 1.788265 | 1 | 80 | 150 | Na+_ion
6 | 0.0158522 | 0.2490888 | 0.016703 | 2 | 1.788265 | 1 | 80 | 150 | Na+_ion
6 | 0.0125907 | 0.2553998 | 0.0198366 | 2 | 1.788265 | 1 | 80 | 150 | Na+_ion
6 | 0.0100011 | 0.2649578 | 0.0225097 | 2 | 1.788265 | 1 | 80 | 150 | Na+_ion