## Sheet1
Time(h) | Freq | Zreal | Zimag | ppm | mean_voltage | current | temperature | flow | Label
0 | 19980.47 | 0.0463892 | 0.0137977 | 2 | 1.770653 | 1 | 60 | 10 | Na+_ion
0 | 15878.91 | 0.0463206 | 0.0109112 | 2 | 1.770653 | 1 | 60 | 10 | Na+_ion
0 | 12597.66 | 0.0463208 | 0.0085925 | 2 | 1.770653 | 1 | 60 | 10 | Na+_ion
0 | 10019.53 | 0.0464024 | 0.0067506 | 2 | 1.770653 | 1 | 60 | 10 | Na+_ion
0 | 7928.241 | 0.0463712 | 0.0052357 | 2 | 1.770653 | 1 | 60 | 10 | Na+_ion
0 | 6307.871 | 0.0464256 | 0.0040506 | 2 | 1.770653 | 1 | 60 | 10 | Na+_ion
0 | 5034.722 | 0.0464061 | 0.003099 | 2 | 1.770653 | 1 | 60 | 10 | Na+_ion
0 | 3993.056 | 0.0464507 | 0.0023039 | 2 | 1.770653 | 1 | 60 | 10 | Na+_ion
0 | 3144.055 | 0.0465165 | 0.0016372 | 2 | 1.770653 | 1 | 60 | 10 | Na+_ion
0 | 2519.531 | 0.0465554 | 0.0011266 | 2 | 1.770653 | 1 | 60 | 10 | Na+_ion
0 | 2000.762 | 0.046683 | 0.0006731 | 2 | 1.770653 | 1 | 60 | 10 | Na+_ion
0 | 1580.669 | 0.0467104 | 0.0002862 | 2 | 1.770653 | 1 | 60 | 10 | Na+_ion
0 | 1253.634 | 0.0468441 | -4.904338e-05 | 2 | 1.770653 | 1 | 60 | 10 | Na+_ion
0 | 1000.702 | 0.0469433 | -0.000335 | 2 | 1.770653 | 1 | 60 | 10 | Na+_ion
0 | 790.0281 | 0.0470487 | -0.0006111 | 2 | 1.770653 | 1 | 60 | 10 | Na+_ion
0 | 628.811 | 0.0471873 | -0.0008569 | 2 | 1.770653 | 1 | 60 | 10 | Na+_ion
0 | 502.2321 | 0.0473078 | -0.001082 | 2 | 1.770653 | 1 | 60 | 10 | Na+_ion
0 | 400.1524 | 0.0475353 | -0.0013228 | 2 | 1.770653 | 1 | 60 | 10 | Na+_ion
0 | 315.5048 | 0.0477303 | -0.0015773 | 2 | 1.770653 | 1 | 60 | 10 | Na+_ion
0 | 252.0161 | 0.0479897 | -0.0018295 | 2 | 1.770653 | 1 | 60 | 10 | Na+_ion
0 | 200.3205 | 0.0482379 | -0.002091 | 2 | 1.770653 | 1 | 60 | 10 | Na+_ion
0 | 158.0056 | 0.0485582 | -0.0023713 | 2 | 1.770653 | 1 | 60 | 10 | Na+_ion
0 | 125.558 | 0.0489115 | -0.0026431 | 2 | 1.770653 | 1 | 60 | 10 | Na+_ion
0 | 99.734 | 0.0493361 | -0.0029157 | 2 | 1.770653 | 1 | 60 | 10 | Na+_ion
0 | 79.44915 | 0.0498899 | -0.0031635 | 2 | 1.770653 | 1 | 60 | 10 | Na+_ion
0 | 62.91946 | 0.0504276 | -0.0033829 | 2 | 1.770653 | 1 | 60 | 10 | Na+_ion
0 | 49.86702 | 0.0510409 | -0.0035504 | 2 | 1.770653 | 1 | 60 | 10 | Na+_ion
0 | 38.42213 | 0.0517096 | -0.0036801 | 2 | 1.770653 | 1 | 60 | 10 | Na+_ion
0 | 31.25 | 0.0522817 | -0.0037374 | 2 | 1.770653 | 1 | 60 | 10 | Na+_ion
0 | 24.93351 | 0.0528581 | -0.0037685 | 2 | 1.770653 | 1 | 60 | 10 | Na+_ion
0 | 20.03205 | 0.0533917 | -0.0037834 | 2 | 1.770653 | 1 | 60 | 10 | Na+_ion
0 | 15.625 | 0.0541062 | -0.0037998 | 2 | 1.770653 | 1 | 60 | 10 | Na+_ion
0 | 12.46675 | 0.054605 | -0.0038271 | 2 | 1.770653 | 1 | 60 | 10 | Na+_ion
0 | 9.9734 | 0.0551252 | -0.0038642 | 2 | 1.770653 | 1 | 60 | 10 | Na+_ion
0 | 7.971939 | 0.0557363 | -0.0039138 | 2 | 1.770653 | 1 | 60 | 10 | Na+_ion
0 | 6.351626 | 0.0562488 | -0.0039925 | 2 | 1.770653 | 1 | 60 | 10 | Na+_ion
0 | 5.013369 | 0.0567976 | -0.0040462 | 2 | 1.770653 | 1 | 60 | 10 | Na+_ion
0 | 3.985969 | 0.0573969 | -0.0041172 | 2 | 1.770653 | 1 | 60 | 10 | Na+_ion
0 | 3.175813 | 0.0579709 | -0.0041915 | 2 | 1.770653 | 1 | 60 | 10 | Na+_ion
0 | 2.516103 | 0.0586391 | -0.0043037 | 2 | 1.770653 | 1 | 60 | 10 | Na+_ion
0 | 1.99553 | 0.0591569 | -0.0044137 | 2 | 1.770653 | 1 | 60 | 10 | Na+_ion
0 | 1.587906 | 0.0599197 | -0.0044241 | 2 | 1.770653 | 1 | 60 | 10 | Na+_ion
0 | 1.258052 | 0.0605762 | -0.0044734 | 2 | 1.770653 | 1 | 60 | 10 | Na+_ion
0 | 0.997765 | 0.061148 | -0.0045552 | 2 | 1.770653 | 1 | 60 | 10 | Na+_ion
0 | 0.7927448 | 0.0620172 | -0.0046727 | 2 | 1.770653 | 1 | 60 | 10 | Na+_ion
0 | 0.6290258 | 0.0628003 | -0.0046041 | 2 | 1.770653 | 1 | 60 | 10 | Na+_ion
0 | 0.4988825 | 0.0635045 | -0.0043832 | 2 | 1.770653 | 1 | 60 | 10 | Na+_ion
0 | 0.3985969 | 0.0638626 | -0.004135 | 2 | 1.770653 | 1 | 60 | 10 | Na+_ion
0 | 0.316723 | 0.064885 | -0.0040511 | 2 | 1.770653 | 1 | 60 | 10 | Na+_ion
0 | 0.2514753 | 0.0653792 | -0.004073 | 2 | 1.770653 | 1 | 60 | 10 | Na+_ion
0 | 0.1999787 | 0.066136 | -0.0037774 | 2 | 1.770653 | 1 | 60 | 10 | Na+_ion
0 | 0.1587906 | 0.0666129 | -0.0034 | 2 | 1.770653 | 1 | 60 | 10 | Na+_ion
0 | 0.1260081 | 0.0669989 | -0.0030935 | 2 | 1.770653 | 1 | 60 | 10 | Na+_ion
0 | 0.1001603 | 0.0675445 | -0.0026694 | 2 | 1.770653 | 1 | 60 | 10 | Na+_ion
0 | 0.0795031 | 0.0679299 | -0.0024605 | 2 | 1.770653 | 1 | 60 | 10 | Na+_ion
0 | 0.0631398 | 0.068402 | -0.0020474 | 2 | 1.770653 | 1 | 60 | 10 | Na+_ion
0 | 0.050123 | 0.0686169 | -0.0017127 | 2 | 1.770653 | 1 | 60 | 10 | Na+_ion
0 | 0.0398326 | 0.0684367 | -0.0011467 | 2 | 1.770653 | 1 | 60 | 10 | Na+_ion
0 | 0.0316381 | 0.0690928 | -0.0012626 | 2 | 1.770653 | 1 | 60 | 10 | Na+_ion
0 | 0.025126 | 0.0690001 | -0.0005708 | 2 | 1.770653 | 1 | 60 | 10 | Na+_ion
0 | 0.019957 | 0.0692366 | -0.0001408 | 2 | 1.770653 | 1 | 60 | 10 | Na+_ion
0 | 0.015849 | 0.068663 | -0.0006464 | 2 | 1.770653 | 1 | 60 | 10 | Na+_ion
0 | 0.01259 | 0.0693705 | -0.0002939 | 2 | 1.770653 | 1 | 60 | 10 | Na+_ion
0 | 0.0100006 | 0.069114 | -2.731422e-05 | 2 | 1.770653 | 1 | 60 | 10 | Na+_ion
2 | 19980.47 | 0.0501498 | 0.0130906 | 2 | 1.807673 | 1 | 60 | 10 | Na+_ion
2 | 15878.91 | 0.050212 | 0.0101401 | 2 | 1.807673 | 1 | 60 | 10 | Na+_ion
2 | 12597.66 | 0.0502084 | 0.0077454 | 2 | 1.807673 | 1 | 60 | 10 | Na+_ion
2 | 10019.53 | 0.0503377 | 0.0058346 | 2 | 1.807673 | 1 | 60 | 10 | Na+_ion
2 | 7928.241 | 0.0504153 | 0.0042403 | 2 | 1.807673 | 1 | 60 | 10 | Na+_ion
2 | 6307.871 | 0.0505393 | 0.0029519 | 2 | 1.807673 | 1 | 60 | 10 | Na+_ion
2 | 5034.722 | 0.0506511 | 0.0018945 | 2 | 1.807673 | 1 | 60 | 10 | Na+_ion
2 | 3993.056 | 0.0507989 | 0.0009711 | 2 | 1.807673 | 1 | 60 | 10 | Na+_ion
2 | 3144.055 | 0.0510475 | 0.0001476 | 2 | 1.807673 | 1 | 60 | 10 | Na+_ion
2 | 2519.531 | 0.0512169 | -0.0005071 | 2 | 1.807673 | 1 | 60 | 10 | Na+_ion
2 | 2000.762 | 0.051517 | -0.0011396 | 2 | 1.807673 | 1 | 60 | 10 | Na+_ion
2 | 1580.669 | 0.0518185 | -0.0017222 | 2 | 1.807673 | 1 | 60 | 10 | Na+_ion
2 | 1253.634 | 0.0520971 | -0.0022502 | 2 | 1.807673 | 1 | 60 | 10 | Na+_ion
2 | 1000.702 | 0.0524619 | -0.0027467 | 2 | 1.807673 | 1 | 60 | 10 | Na+_ion
2 | 790.0281 | 0.0528547 | -0.0032532 | 2 | 1.807673 | 1 | 60 | 10 | Na+_ion
2 | 628.811 | 0.0533772 | -0.0037723 | 2 | 1.807673 | 1 | 60 | 10 | Na+_ion
2 | 502.2321 | 0.0538271 | -0.0042802 | 2 | 1.807673 | 1 | 60 | 10 | Na+_ion
2 | 400.1524 | 0.0543575 | -0.0048536 | 2 | 1.807673 | 1 | 60 | 10 | Na+_ion
2 | 315.5048 | 0.054937 | -0.0055224 | 2 | 1.807673 | 1 | 60 | 10 | Na+_ion
2 | 252.0161 | 0.0555383 | -0.0062397 | 2 | 1.807673 | 1 | 60 | 10 | Na+_ion
2 | 200.3205 | 0.0562591 | -0.0070737 | 2 | 1.807673 | 1 | 60 | 10 | Na+_ion
2 | 158.0056 | 0.0570333 | -0.0080505 | 2 | 1.807673 | 1 | 60 | 10 | Na+_ion
2 | 125.558 | 0.0581348 | -0.0091878 | 2 | 1.807673 | 1 | 60 | 10 | Na+_ion
2 | 99.734 | 0.0591904 | -0.0103548 | 2 | 1.807673 | 1 | 60 | 10 | Na+_ion
2 | 79.44915 | 0.0608448 | -0.0117595 | 2 | 1.807673 | 1 | 60 | 10 | Na+_ion
2 | 62.91946 | 0.0624038 | -0.0131463 | 2 | 1.807673 | 1 | 60 | 10 | Na+_ion
2 | 49.86702 | 0.0643128 | -0.0146192 | 2 | 1.807673 | 1 | 60 | 10 | Na+_ion
2 | 38.42213 | 0.066708 | -0.0163089 | 2 | 1.807673 | 1 | 60 | 10 | Na+_ion
2 | 31.25 | 0.0687082 | -0.0176139 | 2 | 1.807673 | 1 | 60 | 10 | Na+_ion
2 | 24.93351 | 0.0714048 | -0.0191445 | 2 | 1.807673 | 1 | 60 | 10 | Na+_ion
2 | 20.03205 | 0.0740232 | -0.0205248 | 2 | 1.807673 | 1 | 60 | 10 | Na+_ion
2 | 15.625 | 0.0772355 | -0.0220622 | 2 | 1.807673 | 1 | 60 | 10 | Na+_ion
2 | 12.46675 | 0.0803963 | -0.0234183 | 2 | 1.807673 | 1 | 60 | 10 | Na+_ion
2 | 9.9734 | 0.0835298 | -0.0246009 | 2 | 1.807673 | 1 | 60 | 10 | Na+_ion
2 | 7.971939 | 0.0866815 | -0.0255952 | 2 | 1.807673 | 1 | 60 | 10 | Na+_ion
2 | 6.351626 | 0.0901895 | -0.0264931 | 2 | 1.807673 | 1 | 60 | 10 | Na+_ion
2 | 5.013369 | 0.0942308 | -0.0273157 | 2 | 1.807673 | 1 | 60 | 10 | Na+_ion
2 | 3.985969 | 0.0985771 | -0.0279128 | 2 | 1.807673 | 1 | 60 | 10 | Na+_ion
2 | 3.175813 | 0.1019033 | -0.0280134 | 2 | 1.807673 | 1 | 60 | 10 | Na+_ion
2 | 2.516103 | 0.1062823 | -0.0281995 | 2 | 1.807673 | 1 | 60 | 10 | Na+_ion
2 | 1.99553 | 0.110046 | -0.0276566 | 2 | 1.807673 | 1 | 60 | 10 | Na+_ion
2 | 1.587906 | 0.1137222 | -0.0271262 | 2 | 1.807673 | 1 | 60 | 10 | Na+_ion
2 | 1.258052 | 0.1174707 | -0.0263036 | 2 | 1.807673 | 1 | 60 | 10 | Na+_ion
2 | 0.997765 | 0.12117 | -0.0254076 | 2 | 1.807673 | 1 | 60 | 10 | Na+_ion
2 | 0.7927448 | 0.1245216 | -0.0241803 | 2 | 1.807673 | 1 | 60 | 10 | Na+_ion
2 | 0.6290258 | 0.127385 | -0.022864 | 2 | 1.807673 | 1 | 60 | 10 | Na+_ion
2 | 0.4988825 | 0.129846 | -0.021356 | 2 | 1.807673 | 1 | 60 | 10 | Na+_ion
2 | 0.3985969 | 0.1323578 | -0.0193647 | 2 | 1.807673 | 1 | 60 | 10 | Na+_ion
2 | 0.316723 | 0.1351471 | -0.0177449 | 2 | 1.807673 | 1 | 60 | 10 | Na+_ion
2 | 0.2514753 | 0.1371042 | -0.0163019 | 2 | 1.807673 | 1 | 60 | 10 | Na+_ion
2 | 0.1999787 | 0.1391073 | -0.0143048 | 2 | 1.807673 | 1 | 60 | 10 | Na+_ion
2 | 0.1587906 | 0.1406795 | -0.0122396 | 2 | 1.807673 | 1 | 60 | 10 | Na+_ion
2 | 0.1260081 | 0.1421721 | -0.0096574 | 2 | 1.807673 | 1 | 60 | 10 | Na+_ion
2 | 0.1001603 | 0.1434044 | -0.007147 | 2 | 1.807673 | 1 | 60 | 10 | Na+_ion
2 | 0.0795031 | 0.1444436 | -0.004467 | 2 | 1.807673 | 1 | 60 | 10 | Na+_ion
2 | 0.0631398 | 0.1453629 | -0.0018403 | 2 | 1.807673 | 1 | 60 | 10 | Na+_ion
2 | 0.050123 | 0.1457857 | 0.0008751 | 2 | 1.807673 | 1 | 60 | 10 | Na+_ion
2 | 0.0398326 | 0.1454137 | 0.0036349 | 2 | 1.807673 | 1 | 60 | 10 | Na+_ion
2 | 0.0316381 | 0.1453694 | 0.005863 | 2 | 1.807673 | 1 | 60 | 10 | Na+_ion
2 | 0.025126 | 0.1442078 | 0.007876 | 2 | 1.807673 | 1 | 60 | 10 | Na+_ion
2 | 0.019957 | 0.144221 | 0.0100148 | 2 | 1.807673 | 1 | 60 | 10 | Na+_ion
2 | 0.015849 | 0.1431822 | 0.0116721 | 2 | 1.807673 | 1 | 60 | 10 | Na+_ion
2 | 0.01259 | 0.1421053 | 0.0128486 | 2 | 1.807673 | 1 | 60 | 10 | Na+_ion
2 | 0.0100006 | 0.1416547 | 0.014949 | 2 | 1.807673 | 1 | 60 | 10 | Na+_ion
4 | 19980.47 | 0.052628 | 0.0102288 | 2 | 1.909604 | 1 | 60 | 10 | Na+_ion
4 | 15878.91 | 0.0531594 | 0.0069558 | 2 | 1.909604 | 1 | 60 | 10 | Na+_ion
4 | 12597.66 | 0.0537864 | 0.0043013 | 2 | 1.909604 | 1 | 60 | 10 | Na+_ion
4 | 10019.53 | 0.0544414 | 0.0021426 | 2 | 1.909604 | 1 | 60 | 10 | Na+_ion
4 | 7928.241 | 0.0551528 | 0.0003291 | 2 | 1.909604 | 1 | 60 | 10 | Na+_ion
4 | 6307.871 | 0.0559111 | -0.0011074 | 2 | 1.909604 | 1 | 60 | 10 | Na+_ion
4 | 5034.722 | 0.0566325 | -0.0023143 | 2 | 1.909604 | 1 | 60 | 10 | Na+_ion
4 | 3993.056 | 0.0574341 | -0.0033154 | 2 | 1.909604 | 1 | 60 | 10 | Na+_ion
4 | 3144.055 | 0.0582492 | -0.0042337 | 2 | 1.909604 | 1 | 60 | 10 | Na+_ion
4 | 2519.531 | 0.0590309 | -0.0049344 | 2 | 1.909604 | 1 | 60 | 10 | Na+_ion
4 | 2000.762 | 0.0598971 | -0.005572 | 2 | 1.909604 | 1 | 60 | 10 | Na+_ion
4 | 1580.669 | 0.0607734 | -0.0061748 | 2 | 1.909604 | 1 | 60 | 10 | Na+_ion
4 | 1253.634 | 0.0616867 | -0.0066566 | 2 | 1.909604 | 1 | 60 | 10 | Na+_ion
4 | 1000.702 | 0.0625672 | -0.0071489 | 2 | 1.909604 | 1 | 60 | 10 | Na+_ion
4 | 790.0281 | 0.0634803 | -0.0076188 | 2 | 1.909604 | 1 | 60 | 10 | Na+_ion
4 | 628.811 | 0.0643233 | -0.0081044 | 2 | 1.909604 | 1 | 60 | 10 | Na+_ion
4 | 502.2321 | 0.065128 | -0.0086157 | 2 | 1.909604 | 1 | 60 | 10 | Na+_ion
4 | 400.1524 | 0.0659858 | -0.0092446 | 2 | 1.909604 | 1 | 60 | 10 | Na+_ion
4 | 315.5048 | 0.066894 | -0.0100842 | 2 | 1.909604 | 1 | 60 | 10 | Na+_ion
4 | 252.0161 | 0.0678191 | -0.0110536 | 2 | 1.909604 | 1 | 60 | 10 | Na+_ion
4 | 200.3205 | 0.0688138 | -0.0122822 | 2 | 1.909604 | 1 | 60 | 10 | Na+_ion
4 | 158.0056 | 0.0700187 | -0.0137707 | 2 | 1.909604 | 1 | 60 | 10 | Na+_ion
4 | 125.558 | 0.0713532 | -0.015511 | 2 | 1.909604 | 1 | 60 | 10 | Na+_ion
4 | 99.734 | 0.0729313 | -0.0175133 | 2 | 1.909604 | 1 | 60 | 10 | Na+_ion
4 | 79.44915 | 0.0749674 | -0.0196974 | 2 | 1.909604 | 1 | 60 | 10 | Na+_ion
4 | 62.91946 | 0.0772249 | -0.0223673 | 2 | 1.909604 | 1 | 60 | 10 | Na+_ion
4 | 49.86702 | 0.0798521 | -0.0253538 | 2 | 1.909604 | 1 | 60 | 10 | Na+_ion
4 | 38.42213 | 0.0833093 | -0.029151 | 2 | 1.909604 | 1 | 60 | 10 | Na+_ion
4 | 31.25 | 0.0864346 | -0.0324524 | 2 | 1.909604 | 1 | 60 | 10 | Na+_ion
4 | 24.93351 | 0.090543 | -0.0363795 | 2 | 1.909604 | 1 | 60 | 10 | Na+_ion
4 | 20.03205 | 0.0949213 | -0.0404497 | 2 | 1.909604 | 1 | 60 | 10 | Na+_ion
4 | 15.625 | 0.1004821 | -0.0453054 | 2 | 1.909604 | 1 | 60 | 10 | Na+_ion
4 | 12.46675 | 0.1066976 | -0.0497937 | 2 | 1.909604 | 1 | 60 | 10 | Na+_ion
4 | 9.9734 | 0.1134923 | -0.0541966 | 2 | 1.909604 | 1 | 60 | 10 | Na+_ion
4 | 7.971939 | 0.1209165 | -0.0583075 | 2 | 1.909604 | 1 | 60 | 10 | Na+_ion
4 | 6.351626 | 0.1289557 | -0.06184 | 2 | 1.909604 | 1 | 60 | 10 | Na+_ion
4 | 5.013369 | 0.1381357 | -0.0649811 | 2 | 1.909604 | 1 | 60 | 10 | Na+_ion
4 | 3.985969 | 0.1474798 | -0.067038 | 2 | 1.909604 | 1 | 60 | 10 | Na+_ion
4 | 3.175813 | 0.1568514 | -0.0681907 | 2 | 1.909604 | 1 | 60 | 10 | Na+_ion
4 | 2.516103 | 0.166149 | -0.0683649 | 2 | 1.909604 | 1 | 60 | 10 | Na+_ion
4 | 1.99553 | 0.1747337 | -0.0676917 | 2 | 1.909604 | 1 | 60 | 10 | Na+_ion
4 | 1.587906 | 0.1843471 | -0.0670108 | 2 | 1.909604 | 1 | 60 | 10 | Na+_ion
4 | 1.258052 | 0.1934464 | -0.0654363 | 2 | 1.909604 | 1 | 60 | 10 | Na+_ion
4 | 0.997765 | 0.2030973 | -0.0628838 | 2 | 1.909604 | 1 | 60 | 10 | Na+_ion
4 | 0.7927448 | 0.2112325 | -0.0597459 | 2 | 1.909604 | 1 | 60 | 10 | Na+_ion
4 | 0.6290258 | 0.2201117 | -0.0560621 | 2 | 1.909604 | 1 | 60 | 10 | Na+_ion
4 | 0.4988825 | 0.2279602 | -0.0516285 | 2 | 1.909604 | 1 | 60 | 10 | Na+_ion
4 | 0.3985969 | 0.2342763 | -0.045904 | 2 | 1.909604 | 1 | 60 | 10 | Na+_ion
4 | 0.316723 | 0.2406057 | -0.0403331 | 2 | 1.909604 | 1 | 60 | 10 | Na+_ion
4 | 0.2514753 | 0.2444204 | -0.0338229 | 2 | 1.909604 | 1 | 60 | 10 | Na+_ion
4 | 0.1999787 | 0.2465893 | -0.0265132 | 2 | 1.909604 | 1 | 60 | 10 | Na+_ion
4 | 0.1587906 | 0.2473818 | -0.0185153 | 2 | 1.909604 | 1 | 60 | 10 | Na+_ion
4 | 0.1260081 | 0.2450148 | -0.0111788 | 2 | 1.909604 | 1 | 60 | 10 | Na+_ion
4 | 0.1001603 | 0.2433081 | -0.0034864 | 2 | 1.909604 | 1 | 60 | 10 | Na+_ion
4 | 0.0795031 | 0.2381496 | 0.0033263 | 2 | 1.909604 | 1 | 60 | 10 | Na+_ion
4 | 0.0631398 | 0.2310355 | 0.0106653 | 2 | 1.909604 | 1 | 60 | 10 | Na+_ion
4 | 0.050123 | 0.224787 | 0.0169147 | 2 | 1.909604 | 1 | 60 | 10 | Na+_ion
4 | 0.0398326 | 0.2171451 | 0.0210428 | 2 | 1.909604 | 1 | 60 | 10 | Na+_ion
4 | 0.0316381 | 0.2109013 | 0.0248656 | 2 | 1.909604 | 1 | 60 | 10 | Na+_ion
4 | 0.025126 | 0.2052954 | 0.0269678 | 2 | 1.909604 | 1 | 60 | 10 | Na+_ion
4 | 0.019957 | 0.1989076 | 0.0287143 | 2 | 1.909604 | 1 | 60 | 10 | Na+_ion
4 | 0.015849 | 0.1952904 | 0.0300649 | 2 | 1.909604 | 1 | 60 | 10 | Na+_ion
4 | 0.01259 | 0.1928684 | 0.0307047 | 2 | 1.909604 | 1 | 60 | 10 | Na+_ion
4 | 0.0100006 | 0.1938394 | 0.0310456 | 2 | 1.909604 | 1 | 60 | 10 | Na+_ion
6 | 19980.47 | 0.0606139 | 0.0085155 | 2 | 1.960338 | 1 | 60 | 10 | Na+_ion
6 | 15878.91 | 0.0621879 | 0.0052025 | 2 | 1.960338 | 1 | 60 | 10 | Na+_ion
6 | 12597.66 | 0.0635116 | 0.0027085 | 2 | 1.960338 | 1 | 60 | 10 | Na+_ion
6 | 10019.53 | 0.0648231 | 0.0008407 | 2 | 1.960338 | 1 | 60 | 10 | Na+_ion
6 | 7928.241 | 0.0660263 | -0.0007005 | 2 | 1.960338 | 1 | 60 | 10 | Na+_ion
6 | 6307.871 | 0.0670607 | -0.0017596 | 2 | 1.960338 | 1 | 60 | 10 | Na+_ion
6 | 5034.722 | 0.0680472 | -0.002654 | 2 | 1.960338 | 1 | 60 | 10 | Na+_ion
6 | 3993.056 | 0.0688417 | -0.0032786 | 2 | 1.960338 | 1 | 60 | 10 | Na+_ion
6 | 3144.055 | 0.069663 | -0.0038001 | 2 | 1.960338 | 1 | 60 | 10 | Na+_ion
6 | 2519.531 | 0.0702971 | -0.0041929 | 2 | 1.960338 | 1 | 60 | 10 | Na+_ion
6 | 2000.762 | 0.0709101 | -0.0044899 | 2 | 1.960338 | 1 | 60 | 10 | Na+_ion
6 | 1580.669 | 0.0714961 | -0.0048064 | 2 | 1.960338 | 1 | 60 | 10 | Na+_ion
6 | 1253.634 | 0.0719732 | -0.0050307 | 2 | 1.960338 | 1 | 60 | 10 | Na+_ion
6 | 1000.702 | 0.0724315 | -0.0052725 | 2 | 1.960338 | 1 | 60 | 10 | Na+_ion
6 | 790.0281 | 0.0728291 | -0.0054942 | 2 | 1.960338 | 1 | 60 | 10 | Na+_ion
6 | 628.811 | 0.0732091 | -0.0057199 | 2 | 1.960338 | 1 | 60 | 10 | Na+_ion
6 | 502.2321 | 0.0734996 | -0.005996 | 2 | 1.960338 | 1 | 60 | 10 | Na+_ion
6 | 400.1524 | 0.0738028 | -0.0063437 | 2 | 1.960338 | 1 | 60 | 10 | Na+_ion
6 | 315.5048 | 0.0740802 | -0.006865 | 2 | 1.960338 | 1 | 60 | 10 | Na+_ion
6 | 252.0161 | 0.0743078 | -0.007467 | 2 | 1.960338 | 1 | 60 | 10 | Na+_ion
6 | 200.3205 | 0.0744991 | -0.0083017 | 2 | 1.960338 | 1 | 60 | 10 | Na+_ion
6 | 158.0056 | 0.0748108 | -0.009373 | 2 | 1.960338 | 1 | 60 | 10 | Na+_ion
6 | 125.558 | 0.0751822 | -0.0107192 | 2 | 1.960338 | 1 | 60 | 10 | Na+_ion
6 | 99.734 | 0.0756799 | -0.0123912 | 2 | 1.960338 | 1 | 60 | 10 | Na+_ion
6 | 79.44915 | 0.0764794 | -0.0143322 | 2 | 1.960338 | 1 | 60 | 10 | Na+_ion
6 | 62.91946 | 0.0775826 | -0.0167932 | 2 | 1.960338 | 1 | 60 | 10 | Na+_ion
6 | 49.86702 | 0.0790002 | -0.0197143 | 2 | 1.960338 | 1 | 60 | 10 | Na+_ion
6 | 38.42213 | 0.0811512 | -0.0235534 | 2 | 1.960338 | 1 | 60 | 10 | Na+_ion
6 | 31.25 | 0.0832847 | -0.0271438 | 2 | 1.960338 | 1 | 60 | 10 | Na+_ion
6 | 24.93351 | 0.0860018 | -0.0316253 | 2 | 1.960338 | 1 | 60 | 10 | Na+_ion
6 | 20.03205 | 0.0895016 | -0.0366183 | 2 | 1.960338 | 1 | 60 | 10 | Na+_ion
6 | 15.625 | 0.0942637 | -0.0430418 | 2 | 1.960338 | 1 | 60 | 10 | Na+_ion
6 | 12.46675 | 0.0994665 | -0.0496482 | 2 | 1.960338 | 1 | 60 | 10 | Na+_ion
6 | 9.9734 | 0.1060344 | -0.0569535 | 2 | 1.960338 | 1 | 60 | 10 | Na+_ion
6 | 7.971939 | 0.1136951 | -0.0649522 | 2 | 1.960338 | 1 | 60 | 10 | Na+_ion
6 | 6.351626 | 0.1225095 | -0.073483 | 2 | 1.960338 | 1 | 60 | 10 | Na+_ion
6 | 5.013369 | 0.1333115 | -0.0823475 | 2 | 1.960338 | 1 | 60 | 10 | Na+_ion
6 | 3.985969 | 0.1446504 | -0.0908252 | 2 | 1.960338 | 1 | 60 | 10 | Na+_ion
6 | 3.175813 | 0.1572519 | -0.0990598 | 2 | 1.960338 | 1 | 60 | 10 | Na+_ion
6 | 2.516103 | 0.1707035 | -0.1049195 | 2 | 1.960338 | 1 | 60 | 10 | Na+_ion
6 | 1.99553 | 0.1844656 | -0.1104444 | 2 | 1.960338 | 1 | 60 | 10 | Na+_ion
6 | 1.587906 | 0.1992652 | -0.1156176 | 2 | 1.960338 | 1 | 60 | 10 | Na+_ion
6 | 1.258052 | 0.2140074 | -0.1194144 | 2 | 1.960338 | 1 | 60 | 10 | Na+_ion
6 | 0.997765 | 0.2284674 | -0.120368 | 2 | 1.960338 | 1 | 60 | 10 | Na+_ion
6 | 0.7927448 | 0.2422977 | -0.1207763 | 2 | 1.960338 | 1 | 60 | 10 | Na+_ion
6 | 0.6290258 | 0.2559387 | -0.1204316 | 2 | 1.960338 | 1 | 60 | 10 | Na+_ion
6 | 0.4988825 | 0.2690041 | -0.1172552 | 2 | 1.960338 | 1 | 60 | 10 | Na+_ion
6 | 0.3985969 | 0.2810742 | -0.1129805 | 2 | 1.960338 | 1 | 60 | 10 | Na+_ion
6 | 0.316723 | 0.2915558 | -0.1068019 | 2 | 1.960338 | 1 | 60 | 10 | Na+_ion
6 | 0.2514753 | 0.2984074 | -0.0963843 | 2 | 1.960338 | 1 | 60 | 10 | Na+_ion
6 | 0.1999787 | 0.2998787 | -0.0805347 | 2 | 1.960338 | 1 | 60 | 10 | Na+_ion
6 | 0.1587906 | 0.3043926 | -0.0653372 | 2 | 1.960338 | 1 | 60 | 10 | Na+_ion
6 | 0.1260081 | 0.3108944 | -0.052423 | 2 | 1.960338 | 1 | 60 | 10 | Na+_ion
6 | 0.1001603 | 0.3177128 | -0.0414798 | 2 | 1.960338 | 1 | 60 | 10 | Na+_ion
6 | 0.0795031 | 0.3218316 | -0.029257 | 2 | 1.960338 | 1 | 60 | 10 | Na+_ion
6 | 0.0631398 | 0.3252505 | -0.0187472 | 2 | 1.960338 | 1 | 60 | 10 | Na+_ion
6 | 0.050123 | 0.3252945 | -0.0077727 | 2 | 1.960338 | 1 | 60 | 10 | Na+_ion
6 | 0.0398326 | 0.3246187 | 0.0022586 | 2 | 1.960338 | 1 | 60 | 10 | Na+_ion
6 | 0.0316381 | 0.3272327 | 0.0086437 | 2 | 1.960338 | 1 | 60 | 10 | Na+_ion
6 | 0.025126 | 0.325189 | 0.0158544 | 2 | 1.960338 | 1 | 60 | 10 | Na+_ion
6 | 0.019957 | 0.3245223 | 0.0191954 | 2 | 1.960338 | 1 | 60 | 10 | Na+_ion
6 | 0.015849 | 0.3255453 | 0.0232701 | 2 | 1.960338 | 1 | 60 | 10 | Na+_ion
6 | 0.01259 | 0.3280637 | 0.0259084 | 2 | 1.960338 | 1 | 60 | 10 | Na+_ion
6 | 0.0100006 | 0.3298055 | 0.0270845 | 2 | 1.960338 | 1 | 60 | 10 | Na+_ion