## Sheet1
Time(h) | Freq | Zreal | Zimag | ppm | mean_voltage | current | temperature | flow | Label
0 | 19980.47 | 0.0485646 | 0.0077141 | 10 | 1.775988 | 1 | 60 | 150 | Cu2+_ion
0 | 15878.91 | 0.0487816 | 0.0057808 | 10 | 1.775988 | 1 | 60 | 150 | Cu2+_ion
0 | 12597.66 | 0.049002 | 0.0042207 | 10 | 1.775988 | 1 | 60 | 150 | Cu2+_ion
0 | 10019.53 | 0.0492572 | 0.0030002 | 10 | 1.775988 | 1 | 60 | 150 | Cu2+_ion
0 | 7928.241 | 0.0495206 | 0.0020157 | 10 | 1.775988 | 1 | 60 | 150 | Cu2+_ion
0 | 6307.871 | 0.0497717 | 0.0012639 | 10 | 1.775988 | 1 | 60 | 150 | Cu2+_ion
0 | 5034.722 | 0.0500115 | 0.0006859 | 10 | 1.775988 | 1 | 60 | 150 | Cu2+_ion
0 | 3993.056 | 0.0502572 | 0.0002233 | 10 | 1.775988 | 1 | 60 | 150 | Cu2+_ion
0 | 3144.055 | 0.0505103 | -0.0001394 | 10 | 1.775988 | 1 | 60 | 150 | Cu2+_ion
0 | 2519.531 | 0.0507286 | -0.0003953 | 10 | 1.775988 | 1 | 60 | 150 | Cu2+_ion
0 | 2000.762 | 0.0509445 | -0.0006025 | 10 | 1.775988 | 1 | 60 | 150 | Cu2+_ion
0 | 1580.669 | 0.0511455 | -0.0007656 | 10 | 1.775988 | 1 | 60 | 150 | Cu2+_ion
0 | 1253.634 | 0.0513301 | -0.0008966 | 10 | 1.775988 | 1 | 60 | 150 | Cu2+_ion
0 | 1000.702 | 0.0515011 | -0.0010092 | 10 | 1.775988 | 1 | 60 | 150 | Cu2+_ion
0 | 790.0281 | 0.051698 | -0.0011198 | 10 | 1.775988 | 1 | 60 | 150 | Cu2+_ion
0 | 628.811 | 0.051832 | -0.0012169 | 10 | 1.775988 | 1 | 60 | 150 | Cu2+_ion
0 | 502.2321 | 0.0519966 | -0.001321 | 10 | 1.775988 | 1 | 60 | 150 | Cu2+_ion
0 | 400.1524 | 0.0521757 | -0.0014451 | 10 | 1.775988 | 1 | 60 | 150 | Cu2+_ion
0 | 315.5048 | 0.0523693 | -0.0015929 | 10 | 1.775988 | 1 | 60 | 150 | Cu2+_ion
0 | 252.0161 | 0.0525917 | -0.0017482 | 10 | 1.775988 | 1 | 60 | 150 | Cu2+_ion
0 | 200.3205 | 0.0528345 | -0.0019305 | 10 | 1.775988 | 1 | 60 | 150 | Cu2+_ion
0 | 158.0056 | 0.0531151 | -0.0021393 | 10 | 1.775988 | 1 | 60 | 150 | Cu2+_ion
0 | 125.558 | 0.0534306 | -0.0023606 | 10 | 1.775988 | 1 | 60 | 150 | Cu2+_ion
0 | 99.734 | 0.0538268 | -0.0025687 | 10 | 1.775988 | 1 | 60 | 150 | Cu2+_ion
0 | 79.44915 | 0.0542519 | -0.0027712 | 10 | 1.775988 | 1 | 60 | 150 | Cu2+_ion
0 | 62.91946 | 0.0547675 | -0.0029411 | 10 | 1.775988 | 1 | 60 | 150 | Cu2+_ion
0 | 49.86702 | 0.0552885 | -0.003054 | 10 | 1.775988 | 1 | 60 | 150 | Cu2+_ion
0 | 38.42213 | 0.055898 | -0.0031151 | 10 | 1.775988 | 1 | 60 | 150 | Cu2+_ion
0 | 31.25 | 0.0563836 | -0.0031079 | 10 | 1.775988 | 1 | 60 | 150 | Cu2+_ion
0 | 24.93351 | 0.0569059 | -0.0030632 | 10 | 1.775988 | 1 | 60 | 150 | Cu2+_ion
0 | 20.03205 | 0.0573895 | -0.0029854 | 10 | 1.775988 | 1 | 60 | 150 | Cu2+_ion
0 | 15.625 | 0.0578436 | -0.0029021 | 10 | 1.775988 | 1 | 60 | 150 | Cu2+_ion
0 | 12.46675 | 0.0582493 | -0.0028165 | 10 | 1.775988 | 1 | 60 | 150 | Cu2+_ion
0 | 9.9734 | 0.058614 | -0.0027698 | 10 | 1.775988 | 1 | 60 | 150 | Cu2+_ion
0 | 7.971939 | 0.0589713 | -0.0027478 | 10 | 1.775988 | 1 | 60 | 150 | Cu2+_ion
0 | 6.351626 | 0.0593515 | -0.0026916 | 10 | 1.775988 | 1 | 60 | 150 | Cu2+_ion
0 | 5.013369 | 0.0597271 | -0.0027595 | 10 | 1.775988 | 1 | 60 | 150 | Cu2+_ion
0 | 3.985969 | 0.0600493 | -0.0027472 | 10 | 1.775988 | 1 | 60 | 150 | Cu2+_ion
0 | 3.175813 | 0.0604337 | -0.0027681 | 10 | 1.775988 | 1 | 60 | 150 | Cu2+_ion
0 | 2.516103 | 0.0608251 | -0.0028411 | 10 | 1.775988 | 1 | 60 | 150 | Cu2+_ion
0 | 1.99553 | 0.0612535 | -0.0028678 | 10 | 1.775988 | 1 | 60 | 150 | Cu2+_ion
0 | 1.587906 | 0.0616658 | -0.0028715 | 10 | 1.775988 | 1 | 60 | 150 | Cu2+_ion
0 | 1.258052 | 0.0621483 | -0.0028943 | 10 | 1.775988 | 1 | 60 | 150 | Cu2+_ion
0 | 0.997765 | 0.0626119 | -0.0028879 | 10 | 1.775988 | 1 | 60 | 150 | Cu2+_ion
0 | 0.7927448 | 0.0628892 | -0.0028835 | 10 | 1.775988 | 1 | 60 | 150 | Cu2+_ion
0 | 0.6290258 | 0.0634434 | -0.0028463 | 10 | 1.775988 | 1 | 60 | 150 | Cu2+_ion
0 | 0.4988825 | 0.0638584 | -0.0027644 | 10 | 1.775988 | 1 | 60 | 150 | Cu2+_ion
0 | 0.3985969 | 0.0642658 | -0.0027157 | 10 | 1.775988 | 1 | 60 | 150 | Cu2+_ion
0 | 0.316723 | 0.0646075 | -0.0025948 | 10 | 1.775988 | 1 | 60 | 150 | Cu2+_ion
0 | 0.2514753 | 0.0651577 | -0.0023705 | 10 | 1.775988 | 1 | 60 | 150 | Cu2+_ion
0 | 0.1999787 | 0.0651997 | -0.0023052 | 10 | 1.775988 | 1 | 60 | 150 | Cu2+_ion
0 | 0.1587906 | 0.0657631 | -0.0021125 | 10 | 1.775988 | 1 | 60 | 150 | Cu2+_ion
0 | 0.1260081 | 0.0660999 | -0.0019463 | 10 | 1.775988 | 1 | 60 | 150 | Cu2+_ion
0 | 0.1001603 | 0.0663603 | -0.0019492 | 10 | 1.775988 | 1 | 60 | 150 | Cu2+_ion
0 | 0.0795031 | 0.0665984 | -0.0015682 | 10 | 1.775988 | 1 | 60 | 150 | Cu2+_ion
0 | 0.0631398 | 0.0667247 | -0.0014877 | 10 | 1.775988 | 1 | 60 | 150 | Cu2+_ion
0 | 0.050123 | 0.0668823 | -0.0011871 | 10 | 1.775988 | 1 | 60 | 150 | Cu2+_ion
0 | 0.0398326 | 0.0671239 | -0.0010562 | 10 | 1.775988 | 1 | 60 | 150 | Cu2+_ion
0 | 0.0316381 | 0.0672348 | -0.0009441 | 10 | 1.775988 | 1 | 60 | 150 | Cu2+_ion
0 | 0.025126 | 0.0675264 | -0.0007736 | 10 | 1.775988 | 1 | 60 | 150 | Cu2+_ion
0 | 0.019957 | 0.0679377 | -0.000665 | 10 | 1.775988 | 1 | 60 | 150 | Cu2+_ion
0 | 0.015849 | 0.0679704 | -0.0006024 | 10 | 1.775988 | 1 | 60 | 150 | Cu2+_ion
0 | 0.01259 | 0.0683899 | -0.0005631 | 10 | 1.775988 | 1 | 60 | 150 | Cu2+_ion
0 | 0.0100006 | 0.0690016 | -0.0004688 | 10 | 1.775988 | 1 | 60 | 150 | Cu2+_ion
2 | 19980.47 | 0.0526451 | 0.0050207 | 10 | 1.814689 | 1 | 60 | 150 | Cu2+_ion
2 | 15878.91 | 0.0532401 | 0.0030514 | 10 | 1.814689 | 1 | 60 | 150 | Cu2+_ion
2 | 12597.66 | 0.0538936 | 0.0014731 | 10 | 1.814689 | 1 | 60 | 150 | Cu2+_ion
2 | 10019.53 | 0.0545637 | 0.0002638 | 10 | 1.814689 | 1 | 60 | 150 | Cu2+_ion
2 | 7928.241 | 0.055276 | -0.0006817 | 10 | 1.814689 | 1 | 60 | 150 | Cu2+_ion
2 | 6307.871 | 0.0559386 | -0.0013567 | 10 | 1.814689 | 1 | 60 | 150 | Cu2+_ion
2 | 5034.722 | 0.0565969 | -0.001822 | 10 | 1.814689 | 1 | 60 | 150 | Cu2+_ion
2 | 3993.056 | 0.0572497 | -0.0021236 | 10 | 1.814689 | 1 | 60 | 150 | Cu2+_ion
2 | 3144.055 | 0.0578716 | -0.0022883 | 10 | 1.814689 | 1 | 60 | 150 | Cu2+_ion
2 | 2519.531 | 0.058382 | -0.0023339 | 10 | 1.814689 | 1 | 60 | 150 | Cu2+_ion
2 | 2000.762 | 0.0589394 | -0.0023081 | 10 | 1.814689 | 1 | 60 | 150 | Cu2+_ion
2 | 1580.669 | 0.0593799 | -0.0022267 | 10 | 1.814689 | 1 | 60 | 150 | Cu2+_ion
2 | 1253.634 | 0.0597242 | -0.0021099 | 10 | 1.814689 | 1 | 60 | 150 | Cu2+_ion
2 | 1000.702 | 0.0600349 | -0.0019909 | 10 | 1.814689 | 1 | 60 | 150 | Cu2+_ion
2 | 790.0281 | 0.0603021 | -0.0018635 | 10 | 1.814689 | 1 | 60 | 150 | Cu2+_ion
2 | 628.811 | 0.0604994 | -0.001736 | 10 | 1.814689 | 1 | 60 | 150 | Cu2+_ion
2 | 502.2321 | 0.0606873 | -0.0016298 | 10 | 1.814689 | 1 | 60 | 150 | Cu2+_ion
2 | 400.1524 | 0.0608135 | -0.0015538 | 10 | 1.814689 | 1 | 60 | 150 | Cu2+_ion
2 | 315.5048 | 0.0609355 | -0.001512 | 10 | 1.814689 | 1 | 60 | 150 | Cu2+_ion
2 | 252.0161 | 0.0610526 | -0.0015153 | 10 | 1.814689 | 1 | 60 | 150 | Cu2+_ion
2 | 200.3205 | 0.0611567 | -0.0015677 | 10 | 1.814689 | 1 | 60 | 150 | Cu2+_ion
2 | 158.0056 | 0.0612567 | -0.0016753 | 10 | 1.814689 | 1 | 60 | 150 | Cu2+_ion
2 | 125.558 | 0.0613751 | -0.0018414 | 10 | 1.814689 | 1 | 60 | 150 | Cu2+_ion
2 | 99.734 | 0.0615882 | -0.0020405 | 10 | 1.814689 | 1 | 60 | 150 | Cu2+_ion
2 | 79.44915 | 0.0618101 | -0.0022733 | 10 | 1.814689 | 1 | 60 | 150 | Cu2+_ion
2 | 62.91946 | 0.0621424 | -0.0025153 | 10 | 1.814689 | 1 | 60 | 150 | Cu2+_ion
2 | 49.86702 | 0.0624881 | -0.0027652 | 10 | 1.814689 | 1 | 60 | 150 | Cu2+_ion
2 | 38.42213 | 0.0629309 | -0.0030066 | 10 | 1.814689 | 1 | 60 | 150 | Cu2+_ion
2 | 31.25 | 0.0633262 | -0.0031816 | 10 | 1.814689 | 1 | 60 | 150 | Cu2+_ion
2 | 24.93351 | 0.0637832 | -0.0033545 | 10 | 1.814689 | 1 | 60 | 150 | Cu2+_ion
2 | 20.03205 | 0.064233 | -0.0035194 | 10 | 1.814689 | 1 | 60 | 150 | Cu2+_ion
2 | 15.625 | 0.0647589 | -0.0037261 | 10 | 1.814689 | 1 | 60 | 150 | Cu2+_ion
2 | 12.46675 | 0.0652248 | -0.0039276 | 10 | 1.814689 | 1 | 60 | 150 | Cu2+_ion
2 | 9.9734 | 0.06571 | -0.0041588 | 10 | 1.814689 | 1 | 60 | 150 | Cu2+_ion
2 | 7.971939 | 0.0662234 | -0.0044059 | 10 | 1.814689 | 1 | 60 | 150 | Cu2+_ion
2 | 6.351626 | 0.0667752 | -0.0047105 | 10 | 1.814689 | 1 | 60 | 150 | Cu2+_ion
2 | 5.013369 | 0.0674772 | -0.0049838 | 10 | 1.814689 | 1 | 60 | 150 | Cu2+_ion
2 | 3.985969 | 0.0681353 | -0.0052758 | 10 | 1.814689 | 1 | 60 | 150 | Cu2+_ion
2 | 3.175813 | 0.0688003 | -0.0055932 | 10 | 1.814689 | 1 | 60 | 150 | Cu2+_ion
2 | 2.516103 | 0.0696499 | -0.0058374 | 10 | 1.814689 | 1 | 60 | 150 | Cu2+_ion
2 | 1.99553 | 0.070468 | -0.0061393 | 10 | 1.814689 | 1 | 60 | 150 | Cu2+_ion
2 | 1.587906 | 0.0712261 | -0.0063387 | 10 | 1.814689 | 1 | 60 | 150 | Cu2+_ion
2 | 1.258052 | 0.0721738 | -0.0065666 | 10 | 1.814689 | 1 | 60 | 150 | Cu2+_ion
2 | 0.997765 | 0.0730169 | -0.0067431 | 10 | 1.814689 | 1 | 60 | 150 | Cu2+_ion
2 | 0.7927448 | 0.0740197 | -0.0068107 | 10 | 1.814689 | 1 | 60 | 150 | Cu2+_ion
2 | 0.6290258 | 0.0748794 | -0.0067802 | 10 | 1.814689 | 1 | 60 | 150 | Cu2+_ion
2 | 0.4988825 | 0.0758138 | -0.0067752 | 10 | 1.814689 | 1 | 60 | 150 | Cu2+_ion
2 | 0.3985969 | 0.0766034 | -0.0064933 | 10 | 1.814689 | 1 | 60 | 150 | Cu2+_ion
2 | 0.316723 | 0.0773622 | -0.0063168 | 10 | 1.814689 | 1 | 60 | 150 | Cu2+_ion
2 | 0.2514753 | 0.0780302 | -0.0061279 | 10 | 1.814689 | 1 | 60 | 150 | Cu2+_ion
2 | 0.1999787 | 0.0786108 | -0.0057225 | 10 | 1.814689 | 1 | 60 | 150 | Cu2+_ion
2 | 0.1587906 | 0.0794213 | -0.0053942 | 10 | 1.814689 | 1 | 60 | 150 | Cu2+_ion
2 | 0.1260081 | 0.0800332 | -0.0050665 | 10 | 1.814689 | 1 | 60 | 150 | Cu2+_ion
2 | 0.1001603 | 0.0804704 | -0.0046084 | 10 | 1.814689 | 1 | 60 | 150 | Cu2+_ion
2 | 0.0795031 | 0.0808064 | -0.0042768 | 10 | 1.814689 | 1 | 60 | 150 | Cu2+_ion
2 | 0.0631398 | 0.0814267 | -0.003958 | 10 | 1.814689 | 1 | 60 | 150 | Cu2+_ion
2 | 0.050123 | 0.0822258 | -0.0033947 | 10 | 1.814689 | 1 | 60 | 150 | Cu2+_ion
2 | 0.0398326 | 0.0822606 | -0.0031344 | 10 | 1.814689 | 1 | 60 | 150 | Cu2+_ion
2 | 0.0316381 | 0.0827722 | -0.0027246 | 10 | 1.814689 | 1 | 60 | 150 | Cu2+_ion
2 | 0.025126 | 0.0830827 | -0.0025262 | 10 | 1.814689 | 1 | 60 | 150 | Cu2+_ion
2 | 0.019957 | 0.0839346 | -0.0022231 | 10 | 1.814689 | 1 | 60 | 150 | Cu2+_ion
2 | 0.015849 | 0.0844557 | -0.0017675 | 10 | 1.814689 | 1 | 60 | 150 | Cu2+_ion
2 | 0.01259 | 0.0859742 | -0.0018412 | 10 | 1.814689 | 1 | 60 | 150 | Cu2+_ion
2 | 0.0100006 | 0.0872691 | -0.001722 | 10 | 1.814689 | 1 | 60 | 150 | Cu2+_ion
4 | 19980.47 | 0.0539873 | 0.0025557 | 10 | 1.886515 | 1 | 60 | 150 | Cu2+_ion
4 | 15878.91 | 0.0550153 | 0.0005511 | 10 | 1.886515 | 1 | 60 | 150 | Cu2+_ion
4 | 12597.66 | 0.0560771 | -0.0009882 | 10 | 1.886515 | 1 | 60 | 150 | Cu2+_ion
4 | 10019.53 | 0.057138 | -0.0021509 | 10 | 1.886515 | 1 | 60 | 150 | Cu2+_ion
4 | 7928.241 | 0.0582561 | -0.0030124 | 10 | 1.886515 | 1 | 60 | 150 | Cu2+_ion
4 | 6307.871 | 0.0592854 | -0.0036077 | 10 | 1.886515 | 1 | 60 | 150 | Cu2+_ion
4 | 5034.722 | 0.0602863 | -0.0039931 | 10 | 1.886515 | 1 | 60 | 150 | Cu2+_ion
4 | 3993.056 | 0.0612792 | -0.0042226 | 10 | 1.886515 | 1 | 60 | 150 | Cu2+_ion
4 | 3144.055 | 0.0622532 | -0.004298 | 10 | 1.886515 | 1 | 60 | 150 | Cu2+_ion
4 | 2519.531 | 0.0630791 | -0.0042483 | 10 | 1.886515 | 1 | 60 | 150 | Cu2+_ion
4 | 2000.762 | 0.0638746 | -0.0040999 | 10 | 1.886515 | 1 | 60 | 150 | Cu2+_ion
4 | 1580.669 | 0.0645994 | -0.0038709 | 10 | 1.886515 | 1 | 60 | 150 | Cu2+_ion
4 | 1253.634 | 0.0652562 | -0.0035934 | 10 | 1.886515 | 1 | 60 | 150 | Cu2+_ion
4 | 1000.702 | 0.06576 | -0.0032816 | 10 | 1.886515 | 1 | 60 | 150 | Cu2+_ion
4 | 790.0281 | 0.0662154 | -0.0029489 | 10 | 1.886515 | 1 | 60 | 150 | Cu2+_ion
4 | 628.811 | 0.0665365 | -0.0026224 | 10 | 1.886515 | 1 | 60 | 150 | Cu2+_ion
4 | 502.2321 | 0.0667681 | -0.0023369 | 10 | 1.886515 | 1 | 60 | 150 | Cu2+_ion
4 | 400.1524 | 0.0669172 | -0.0021196 | 10 | 1.886515 | 1 | 60 | 150 | Cu2+_ion
4 | 315.5048 | 0.0670255 | -0.001977 | 10 | 1.886515 | 1 | 60 | 150 | Cu2+_ion
4 | 252.0161 | 0.0671002 | -0.0019559 | 10 | 1.886515 | 1 | 60 | 150 | Cu2+_ion
4 | 200.3205 | 0.0671011 | -0.0020397 | 10 | 1.886515 | 1 | 60 | 150 | Cu2+_ion
4 | 158.0056 | 0.0671135 | -0.0022542 | 10 | 1.886515 | 1 | 60 | 150 | Cu2+_ion
4 | 125.558 | 0.067231 | -0.002591 | 10 | 1.886515 | 1 | 60 | 150 | Cu2+_ion
4 | 99.734 | 0.0674178 | -0.0030253 | 10 | 1.886515 | 1 | 60 | 150 | Cu2+_ion
4 | 79.44915 | 0.0677563 | -0.0035378 | 10 | 1.886515 | 1 | 60 | 150 | Cu2+_ion
4 | 62.91946 | 0.068216 | -0.0041267 | 10 | 1.886515 | 1 | 60 | 150 | Cu2+_ion
4 | 49.86702 | 0.0687428 | -0.0047512 | 10 | 1.886515 | 1 | 60 | 150 | Cu2+_ion
4 | 38.42213 | 0.0695084 | -0.0054607 | 10 | 1.886515 | 1 | 60 | 150 | Cu2+_ion
4 | 31.25 | 0.0701765 | -0.0060201 | 10 | 1.886515 | 1 | 60 | 150 | Cu2+_ion
4 | 24.93351 | 0.0710512 | -0.0066258 | 10 | 1.886515 | 1 | 60 | 150 | Cu2+_ion
4 | 20.03205 | 0.071944 | -0.0072016 | 10 | 1.886515 | 1 | 60 | 150 | Cu2+_ion
4 | 15.625 | 0.0730675 | -0.0078728 | 10 | 1.886515 | 1 | 60 | 150 | Cu2+_ion
4 | 12.46675 | 0.0741004 | -0.0084632 | 10 | 1.886515 | 1 | 60 | 150 | Cu2+_ion
4 | 9.9734 | 0.0752515 | -0.0090829 | 10 | 1.886515 | 1 | 60 | 150 | Cu2+_ion
4 | 7.971939 | 0.0764918 | -0.0096771 | 10 | 1.886515 | 1 | 60 | 150 | Cu2+_ion
4 | 6.351626 | 0.0777724 | -0.0103478 | 10 | 1.886515 | 1 | 60 | 150 | Cu2+_ion
4 | 5.013369 | 0.0792852 | -0.0109951 | 10 | 1.886515 | 1 | 60 | 150 | Cu2+_ion
4 | 3.985969 | 0.0807782 | -0.0115771 | 10 | 1.886515 | 1 | 60 | 150 | Cu2+_ion
4 | 3.175813 | 0.0822816 | -0.012232 | 10 | 1.886515 | 1 | 60 | 150 | Cu2+_ion
4 | 2.516103 | 0.0838486 | -0.0126943 | 10 | 1.886515 | 1 | 60 | 150 | Cu2+_ion
4 | 1.99553 | 0.0855744 | -0.013186 | 10 | 1.886515 | 1 | 60 | 150 | Cu2+_ion
4 | 1.587906 | 0.0874179 | -0.0136567 | 10 | 1.886515 | 1 | 60 | 150 | Cu2+_ion
4 | 1.258052 | 0.0892475 | -0.0140633 | 10 | 1.886515 | 1 | 60 | 150 | Cu2+_ion
4 | 0.997765 | 0.0911442 | -0.0143021 | 10 | 1.886515 | 1 | 60 | 150 | Cu2+_ion
4 | 0.7927448 | 0.092955 | -0.0143973 | 10 | 1.886515 | 1 | 60 | 150 | Cu2+_ion
4 | 0.6290258 | 0.0947958 | -0.0144908 | 10 | 1.886515 | 1 | 60 | 150 | Cu2+_ion
4 | 0.4988825 | 0.0965752 | -0.0142354 | 10 | 1.886515 | 1 | 60 | 150 | Cu2+_ion
4 | 0.3985969 | 0.0979107 | -0.0139239 | 10 | 1.886515 | 1 | 60 | 150 | Cu2+_ion
4 | 0.316723 | 0.0993989 | -0.0134187 | 10 | 1.886515 | 1 | 60 | 150 | Cu2+_ion
4 | 0.2514753 | 0.1003619 | -0.0127241 | 10 | 1.886515 | 1 | 60 | 150 | Cu2+_ion
4 | 0.1999787 | 0.1017405 | -0.0120426 | 10 | 1.886515 | 1 | 60 | 150 | Cu2+_ion
4 | 0.1587906 | 0.1025185 | -0.0114694 | 10 | 1.886515 | 1 | 60 | 150 | Cu2+_ion
4 | 0.1260081 | 0.1036523 | -0.0106979 | 10 | 1.886515 | 1 | 60 | 150 | Cu2+_ion
4 | 0.1001603 | 0.1044972 | -0.0096312 | 10 | 1.886515 | 1 | 60 | 150 | Cu2+_ion
4 | 0.0795031 | 0.105509 | -0.0088796 | 10 | 1.886515 | 1 | 60 | 150 | Cu2+_ion
4 | 0.0631398 | 0.1061768 | -0.0078094 | 10 | 1.886515 | 1 | 60 | 150 | Cu2+_ion
4 | 0.050123 | 0.1071173 | -0.0070549 | 10 | 1.886515 | 1 | 60 | 150 | Cu2+_ion
4 | 0.0398326 | 0.1078687 | -0.0062816 | 10 | 1.886515 | 1 | 60 | 150 | Cu2+_ion
4 | 0.0316381 | 0.1090771 | -0.0056924 | 10 | 1.886515 | 1 | 60 | 150 | Cu2+_ion
4 | 0.025126 | 0.1098768 | -0.0048771 | 10 | 1.886515 | 1 | 60 | 150 | Cu2+_ion
4 | 0.019957 | 0.1106844 | -0.0037406 | 10 | 1.886515 | 1 | 60 | 150 | Cu2+_ion
4 | 0.015849 | 0.111918 | -0.003482 | 10 | 1.886515 | 1 | 60 | 150 | Cu2+_ion
4 | 0.01259 | 0.1133367 | -0.0030983 | 10 | 1.886515 | 1 | 60 | 150 | Cu2+_ion
4 | 0.0100006 | 0.1142321 | -0.0021726 | 10 | 1.886515 | 1 | 60 | 150 | Cu2+_ion
6 | 19980.47 | 0.0532246 | 0.0024432 | 10 | 1.937206 | 1 | 60 | 150 | Cu2+_ion
6 | 15878.91 | 0.0543415 | 0.0004225 | 10 | 1.937206 | 1 | 60 | 150 | Cu2+_ion
6 | 12597.66 | 0.0555103 | -0.0011171 | 10 | 1.937206 | 1 | 60 | 150 | Cu2+_ion
6 | 10019.53 | 0.0566869 | -0.0022309 | 10 | 1.937206 | 1 | 60 | 150 | Cu2+_ion
6 | 7928.241 | 0.057836 | -0.0030533 | 10 | 1.937206 | 1 | 60 | 150 | Cu2+_ion
6 | 6307.871 | 0.0589066 | -0.0035733 | 10 | 1.937206 | 1 | 60 | 150 | Cu2+_ion
6 | 5034.722 | 0.0599247 | -0.0038908 | 10 | 1.937206 | 1 | 60 | 150 | Cu2+_ion
6 | 3993.056 | 0.0608882 | -0.0040502 | 10 | 1.937206 | 1 | 60 | 150 | Cu2+_ion
6 | 3144.055 | 0.061825 | -0.004075 | 10 | 1.937206 | 1 | 60 | 150 | Cu2+_ion
6 | 2519.531 | 0.0626256 | -0.0039951 | 10 | 1.937206 | 1 | 60 | 150 | Cu2+_ion
6 | 2000.762 | 0.0633819 | -0.003823 | 10 | 1.937206 | 1 | 60 | 150 | Cu2+_ion
6 | 1580.669 | 0.0640812 | -0.0035822 | 10 | 1.937206 | 1 | 60 | 150 | Cu2+_ion
6 | 1253.634 | 0.0646948 | -0.0032954 | 10 | 1.937206 | 1 | 60 | 150 | Cu2+_ion
6 | 1000.702 | 0.0651766 | -0.0029948 | 10 | 1.937206 | 1 | 60 | 150 | Cu2+_ion
6 | 790.0281 | 0.0655857 | -0.0026659 | 10 | 1.937206 | 1 | 60 | 150 | Cu2+_ion
6 | 628.811 | 0.0658718 | -0.0023596 | 10 | 1.937206 | 1 | 60 | 150 | Cu2+_ion
6 | 502.2321 | 0.0660885 | -0.0020939 | 10 | 1.937206 | 1 | 60 | 150 | Cu2+_ion
6 | 400.1524 | 0.0662378 | -0.0019117 | 10 | 1.937206 | 1 | 60 | 150 | Cu2+_ion
6 | 315.5048 | 0.0663125 | -0.0018154 | 10 | 1.937206 | 1 | 60 | 150 | Cu2+_ion
6 | 252.0161 | 0.06637 | -0.0018305 | 10 | 1.937206 | 1 | 60 | 150 | Cu2+_ion
6 | 200.3205 | 0.066398 | -0.0019852 | 10 | 1.937206 | 1 | 60 | 150 | Cu2+_ion
6 | 158.0056 | 0.0664596 | -0.0022679 | 10 | 1.937206 | 1 | 60 | 150 | Cu2+_ion
6 | 125.558 | 0.0665982 | -0.0026803 | 10 | 1.937206 | 1 | 60 | 150 | Cu2+_ion
6 | 99.734 | 0.0668717 | -0.0031955 | 10 | 1.937206 | 1 | 60 | 150 | Cu2+_ion
6 | 79.44915 | 0.0672546 | -0.0037591 | 10 | 1.937206 | 1 | 60 | 150 | Cu2+_ion
6 | 62.91946 | 0.0678175 | -0.0044174 | 10 | 1.937206 | 1 | 60 | 150 | Cu2+_ion
6 | 49.86702 | 0.0684642 | -0.0050955 | 10 | 1.937206 | 1 | 60 | 150 | Cu2+_ion
6 | 38.42213 | 0.0693632 | -0.0058581 | 10 | 1.937206 | 1 | 60 | 150 | Cu2+_ion
6 | 31.25 | 0.070185 | -0.0064598 | 10 | 1.937206 | 1 | 60 | 150 | Cu2+_ion
6 | 24.93351 | 0.0711865 | -0.0070951 | 10 | 1.937206 | 1 | 60 | 150 | Cu2+_ion
6 | 20.03205 | 0.0722744 | -0.0076977 | 10 | 1.937206 | 1 | 60 | 150 | Cu2+_ion
6 | 15.625 | 0.0735336 | -0.0083973 | 10 | 1.937206 | 1 | 60 | 150 | Cu2+_ion
6 | 12.46675 | 0.0747684 | -0.0090362 | 10 | 1.937206 | 1 | 60 | 150 | Cu2+_ion
6 | 9.9734 | 0.0760466 | -0.0097021 | 10 | 1.937206 | 1 | 60 | 150 | Cu2+_ion
6 | 7.971939 | 0.077407 | -0.0104046 | 10 | 1.937206 | 1 | 60 | 150 | Cu2+_ion
6 | 6.351626 | 0.0789875 | -0.0111418 | 10 | 1.937206 | 1 | 60 | 150 | Cu2+_ion
6 | 5.013369 | 0.0806618 | -0.0119479 | 10 | 1.937206 | 1 | 60 | 150 | Cu2+_ion
6 | 3.985969 | 0.082443 | -0.0127177 | 10 | 1.937206 | 1 | 60 | 150 | Cu2+_ion
6 | 3.175813 | 0.0843107 | -0.0134919 | 10 | 1.937206 | 1 | 60 | 150 | Cu2+_ion
6 | 2.516103 | 0.0863083 | -0.0141524 | 10 | 1.937206 | 1 | 60 | 150 | Cu2+_ion
6 | 1.99553 | 0.0886317 | -0.0148926 | 10 | 1.937206 | 1 | 60 | 150 | Cu2+_ion
6 | 1.587906 | 0.0908785 | -0.0156475 | 10 | 1.937206 | 1 | 60 | 150 | Cu2+_ion
6 | 1.258052 | 0.0934692 | -0.016182 | 10 | 1.937206 | 1 | 60 | 150 | Cu2+_ion
6 | 0.997765 | 0.0959608 | -0.0166247 | 10 | 1.937206 | 1 | 60 | 150 | Cu2+_ion
6 | 0.7927448 | 0.0986329 | -0.0168686 | 10 | 1.937206 | 1 | 60 | 150 | Cu2+_ion
6 | 0.6290258 | 0.10121 | -0.0169527 | 10 | 1.937206 | 1 | 60 | 150 | Cu2+_ion
6 | 0.4988825 | 0.1038242 | -0.0168853 | 10 | 1.937206 | 1 | 60 | 150 | Cu2+_ion
6 | 0.3985969 | 0.1061349 | -0.0165523 | 10 | 1.937206 | 1 | 60 | 150 | Cu2+_ion
6 | 0.316723 | 0.1086737 | -0.0161412 | 10 | 1.937206 | 1 | 60 | 150 | Cu2+_ion
6 | 0.2514753 | 0.1105785 | -0.0152947 | 10 | 1.937206 | 1 | 60 | 150 | Cu2+_ion
6 | 0.1999787 | 0.1124472 | -0.0146594 | 10 | 1.937206 | 1 | 60 | 150 | Cu2+_ion
6 | 0.1587906 | 0.1138217 | -0.0135307 | 10 | 1.937206 | 1 | 60 | 150 | Cu2+_ion
6 | 0.1260081 | 0.1153619 | -0.0125265 | 10 | 1.937206 | 1 | 60 | 150 | Cu2+_ion
6 | 0.1001603 | 0.1164845 | -0.011356 | 10 | 1.937206 | 1 | 60 | 150 | Cu2+_ion
6 | 0.0795031 | 0.1178561 | -0.010375 | 10 | 1.937206 | 1 | 60 | 150 | Cu2+_ion
6 | 0.0631398 | 0.1185351 | -0.0092608 | 10 | 1.937206 | 1 | 60 | 150 | Cu2+_ion
6 | 0.050123 | 0.1192512 | -0.0081026 | 10 | 1.937206 | 1 | 60 | 150 | Cu2+_ion
6 | 0.0398326 | 0.1200377 | -0.0071972 | 10 | 1.937206 | 1 | 60 | 150 | Cu2+_ion
6 | 0.0316381 | 0.1208372 | -0.0061057 | 10 | 1.937206 | 1 | 60 | 150 | Cu2+_ion
6 | 0.025126 | 0.1215033 | -0.0052847 | 10 | 1.937206 | 1 | 60 | 150 | Cu2+_ion
6 | 0.019957 | 0.122217 | -0.0044368 | 10 | 1.937206 | 1 | 60 | 150 | Cu2+_ion
6 | 0.015849 | 0.1228791 | -0.0038719 | 10 | 1.937206 | 1 | 60 | 150 | Cu2+_ion
6 | 0.01259 | 0.1234433 | -0.0034158 | 10 | 1.937206 | 1 | 60 | 150 | Cu2+_ion
6 | 0.0100006 | 0.1243412 | -0.0029208 | 10 | 1.937206 | 1 | 60 | 150 | Cu2+_ion