## Sheet1
Time(h) | Freq | Zreal | Zimag | ppm | mean_voltage | current | temperature | flow | Label
0 | 20000 | 0.03651325 | -0.001600253 | 2 | 1.679008 | 1 | 60 | 150 | Fe3+_ion
0 | 15890 | 0.03687108 | -0.001504849 | 2 | 1.679008 | 1 | 60 | 150 | Fe3+_ion
0 | 12619 | 0.03713677 | -0.001405468 | 2 | 1.679008 | 1 | 60 | 150 | Fe3+_ion
0 | 10020 | 0.03743405 | -0.001170203 | 2 | 1.679008 | 1 | 60 | 150 | Fe3+_ion
0 | 7962 | 0.0375286 | -0.001147884 | 2 | 1.679008 | 1 | 60 | 150 | Fe3+_ion
0 | 6324.6 | 0.03767934 | -0.001045472 | 2 | 1.679008 | 1 | 60 | 150 | Fe3+_ion
0 | 5023.8 | 0.03777898 | -0.0009799421 | 2 | 1.679008 | 1 | 60 | 150 | Fe3+_ion
0 | 3991 | 0.03788649 | -0.0009698124 | 2 | 1.679008 | 1 | 60 | 150 | Fe3+_ion
0 | 3169.8 | 0.03799255 | -0.0009438422 | 2 | 1.679008 | 1 | 60 | 150 | Fe3+_ion
0 | 2517.9 | 0.03810634 | -0.0009654424 | 2 | 1.679008 | 1 | 60 | 150 | Fe3+_ion
0 | 2000 | 0.03820705 | -0.0009896617 | 2 | 1.679008 | 1 | 60 | 150 | Fe3+_ion
0 | 1588.7 | 0.03834589 | -0.001008352 | 2 | 1.679008 | 1 | 60 | 150 | Fe3+_ion
0 | 1261.9 | 0.03844289 | -0.001047792 | 2 | 1.679008 | 1 | 60 | 150 | Fe3+_ion
0 | 1002.4 | 0.03855139 | -0.001118409 | 2 | 1.679008 | 1 | 60 | 150 | Fe3+_ion
0 | 796.21 | 0.03869321 | -0.001211025 | 2 | 1.679008 | 1 | 60 | 150 | Fe3+_ion
0 | 632.46 | 0.0388212 | -0.001312737 | 2 | 1.679008 | 1 | 60 | 150 | Fe3+_ion
0 | 502.38 | 0.03899485 | -0.001430956 | 2 | 1.679008 | 1 | 60 | 150 | Fe3+_ion
0 | 399.05 | 0.03917352 | -0.001595113 | 2 | 1.679008 | 1 | 60 | 150 | Fe3+_ion
0 | 316.98 | 0.03937821 | -0.001736954 | 2 | 1.679008 | 1 | 60 | 150 | Fe3+_ion
0 | 251.79 | 0.03963469 | -0.001935809 | 2 | 1.679008 | 1 | 60 | 150 | Fe3+_ion
0 | 200 | 0.03989264 | -0.002112182 | 2 | 1.679008 | 1 | 60 | 150 | Fe3+_ion
0 | 158.87 | 0.04020737 | -0.002320811 | 2 | 1.679008 | 1 | 60 | 150 | Fe3+_ion
0 | 126.19 | 0.04057954 | -0.002558674 | 2 | 1.679008 | 1 | 60 | 150 | Fe3+_ion
0 | 100.24 | 0.04100657 | -0.002786637 | 2 | 1.679008 | 1 | 60 | 150 | Fe3+_ion
0 | 79.621 | 0.04149217 | -0.002991971 | 2 | 1.679008 | 1 | 60 | 150 | Fe3+_ion
0 | 63.246 | 0.04205255 | -0.003161631 | 2 | 1.679008 | 1 | 60 | 150 | Fe3+_ion
0 | 50.238 | 0.04266871 | -0.003281521 | 2 | 1.679008 | 1 | 60 | 150 | Fe3+_ion
0 | 39.905 | 0.04331452 | -0.003317249 | 2 | 1.679008 | 1 | 60 | 150 | Fe3+_ion
0 | 31.698 | 0.04395252 | -0.003292643 | 2 | 1.679008 | 1 | 60 | 150 | Fe3+_ion
0 | 25.179 | 0.04457603 | -0.003173823 | 2 | 1.679008 | 1 | 60 | 150 | Fe3+_ion
0 | 20 | 0.04518919 | -0.00296849 | 2 | 1.679008 | 1 | 60 | 150 | Fe3+_ion
0 | 15.887 | 0.04578936 | -0.002674689 | 2 | 1.679008 | 1 | 60 | 150 | Fe3+_ion
0 | 12.619 | 0.04614019 | -0.002414358 | 2 | 1.679008 | 1 | 60 | 150 | Fe3+_ion
0 | 10.024 | 0.04647417 | -0.002211719 | 2 | 1.679008 | 1 | 60 | 150 | Fe3+_ion
0 | 7.9621 | 0.04681789 | -0.002032951 | 2 | 1.679008 | 1 | 60 | 150 | Fe3+_ion
0 | 6.3246 | 0.04715185 | -0.001833366 | 2 | 1.679008 | 1 | 60 | 150 | Fe3+_ion
0 | 5.0238 | 0.04732233 | -0.001716468 | 2 | 1.679008 | 1 | 60 | 150 | Fe3+_ion
0 | 3.9905 | 0.04757238 | -0.001542256 | 2 | 1.679008 | 1 | 60 | 150 | Fe3+_ion
0 | 3.1698 | 0.04774179 | -0.001409674 | 2 | 1.679008 | 1 | 60 | 150 | Fe3+_ion
0 | 2.5179 | 0.04795126 | -0.001212533 | 2 | 1.679008 | 1 | 60 | 150 | Fe3+_ion
0 | 2 | 0.04789041 | -0.001167731 | 2 | 1.679008 | 1 | 60 | 150 | Fe3+_ion
0 | 1.5887 | 0.0479964 | -0.001062034 | 2 | 1.679008 | 1 | 60 | 150 | Fe3+_ion
0 | 1.2619 | 0.04808196 | -0.0008871133 | 2 | 1.679008 | 1 | 60 | 150 | Fe3+_ion
0 | 1.0024 | 0.04839776 | -0.0008880394 | 2 | 1.679008 | 1 | 60 | 150 | Fe3+_ion
0 | 0.79621 | 0.04844036 | -0.0009430904 | 2 | 1.679008 | 1 | 60 | 150 | Fe3+_ion
0 | 0.63246 | 0.04847441 | -0.0008544751 | 2 | 1.679008 | 1 | 60 | 150 | Fe3+_ion
0 | 0.50238 | 0.04868288 | -0.0007253459 | 2 | 1.679008 | 1 | 60 | 150 | Fe3+_ion
0 | 0.39905 | 0.04868583 | -0.0008232545 | 2 | 1.679008 | 1 | 60 | 150 | Fe3+_ion
0 | 0.31623 | 0.04880923 | -0.0007546699 | 2 | 1.679008 | 1 | 60 | 150 | Fe3+_ion
0 | 0.25119 | 0.0489339 | -0.0007652707 | 2 | 1.679008 | 1 | 60 | 150 | Fe3+_ion
0 | 0.2 | 0.04897265 | -0.0006790654 | 2 | 1.679008 | 1 | 60 | 150 | Fe3+_ion
0 | 0.15849 | 0.04925399 | -0.0006200842 | 2 | 1.679008 | 1 | 60 | 150 | Fe3+_ion
0 | 0.12619 | 0.04897493 | -0.0007454571 | 2 | 1.679008 | 1 | 60 | 150 | Fe3+_ion
0 | 0.1 | 0.04947541 | -0.0004989298 | 2 | 1.679008 | 1 | 60 | 150 | Fe3+_ion
0 | 0.079621 | 0.04936882 | -0.0006274714 | 2 | 1.679008 | 1 | 60 | 150 | Fe3+_ion
0 | 0.063246 | 0.04951451 | -0.0007723522 | 2 | 1.679008 | 1 | 60 | 150 | Fe3+_ion
0 | 0.050238 | 0.04948443 | -0.0005944752 | 2 | 1.679008 | 1 | 60 | 150 | Fe3+_ion
0 | 0.039905 | 0.049528 | -0.0003642866 | 2 | 1.679008 | 1 | 60 | 150 | Fe3+_ion
0 | 0.031698 | 0.04961718 | -0.0003200463 | 2 | 1.679008 | 1 | 60 | 150 | Fe3+_ion
0 | 0.025179 | 0.04969114 | -0.0003976132 | 2 | 1.679008 | 1 | 60 | 150 | Fe3+_ion
0 | 0.02 | 0.04976329 | -0.0004899286 | 2 | 1.679008 | 1 | 60 | 150 | Fe3+_ion
0 | 0.015887 | 0.04971597 | -0.000174815 | 2 | 1.679008 | 1 | 60 | 150 | Fe3+_ion
0 | 0.012619 | 0.04939073 | -0.0001688213 | 2 | 1.679008 | 1 | 60 | 150 | Fe3+_ion
0 | 0.010024 | 0.04953591 | -9.721376e-05 | 2 | 1.679008 | 1 | 60 | 150 | Fe3+_ion
2 | 20000 | -0.0002901879 | -0.0006386644 | 2 | 1.687097 | 1 | 60 | 150 | Fe3+_ion
2 | 15890 | 0.03711034 | -0.001526145 | 2 | 1.687097 | 1 | 60 | 150 | Fe3+_ion
2 | 12619 | 0.03742393 | -0.001412846 | 2 | 1.687097 | 1 | 60 | 150 | Fe3+_ion
2 | 10020 | 0.03771403 | -0.001243439 | 2 | 1.687097 | 1 | 60 | 150 | Fe3+_ion
2 | 7962 | 0.03778919 | -0.001175167 | 2 | 1.687097 | 1 | 60 | 150 | Fe3+_ion
2 | 6324.6 | 0.03794214 | -0.001053241 | 2 | 1.687097 | 1 | 60 | 150 | Fe3+_ion
2 | 5023.8 | 0.03806053 | -0.0009763166 | 2 | 1.687097 | 1 | 60 | 150 | Fe3+_ion
2 | 3991 | 0.03817122 | -0.000962848 | 2 | 1.687097 | 1 | 60 | 150 | Fe3+_ion
2 | 3169.8 | 0.03825757 | -0.0009521994 | 2 | 1.687097 | 1 | 60 | 150 | Fe3+_ion
2 | 2517.9 | 0.03838032 | -0.0009857452 | 2 | 1.687097 | 1 | 60 | 150 | Fe3+_ion
2 | 2000 | 0.03850894 | -0.001002217 | 2 | 1.687097 | 1 | 60 | 150 | Fe3+_ion
2 | 1588.7 | 0.03862639 | -0.001005037 | 2 | 1.687097 | 1 | 60 | 150 | Fe3+_ion
2 | 1261.9 | 0.03871661 | -0.00106277 | 2 | 1.687097 | 1 | 60 | 150 | Fe3+_ion
2 | 1002.4 | 0.03886277 | -0.001126174 | 2 | 1.687097 | 1 | 60 | 150 | Fe3+_ion
2 | 796.21 | 0.03897797 | -0.001216916 | 2 | 1.687097 | 1 | 60 | 150 | Fe3+_ion
2 | 632.46 | 0.0391462 | -0.001316595 | 2 | 1.687097 | 1 | 60 | 150 | Fe3+_ion
2 | 502.38 | 0.03928815 | -0.001427003 | 2 | 1.687097 | 1 | 60 | 150 | Fe3+_ion
2 | 399.05 | 0.03949368 | -0.001559797 | 2 | 1.687097 | 1 | 60 | 150 | Fe3+_ion
2 | 316.98 | 0.03969296 | -0.001723291 | 2 | 1.687097 | 1 | 60 | 150 | Fe3+_ion
2 | 251.79 | 0.03989667 | -0.001918678 | 2 | 1.687097 | 1 | 60 | 150 | Fe3+_ion
2 | 200 | 0.04019251 | -0.002118325 | 2 | 1.687097 | 1 | 60 | 150 | Fe3+_ion
2 | 158.87 | 0.04048817 | -0.002334639 | 2 | 1.687097 | 1 | 60 | 150 | Fe3+_ion
2 | 126.19 | 0.04084598 | -0.002554663 | 2 | 1.687097 | 1 | 60 | 150 | Fe3+_ion
2 | 100.24 | 0.0412726 | -0.002786608 | 2 | 1.687097 | 1 | 60 | 150 | Fe3+_ion
2 | 79.621 | 0.041764 | -0.003008772 | 2 | 1.687097 | 1 | 60 | 150 | Fe3+_ion
2 | 63.246 | 0.04232088 | -0.003197976 | 2 | 1.687097 | 1 | 60 | 150 | Fe3+_ion
2 | 50.238 | 0.04294136 | -0.003317492 | 2 | 1.687097 | 1 | 60 | 150 | Fe3+_ion
2 | 39.905 | 0.04358987 | -0.003372416 | 2 | 1.687097 | 1 | 60 | 150 | Fe3+_ion
2 | 31.698 | 0.04425231 | -0.003341666 | 2 | 1.687097 | 1 | 60 | 150 | Fe3+_ion
2 | 25.179 | 0.04489587 | -0.003227754 | 2 | 1.687097 | 1 | 60 | 150 | Fe3+_ion
2 | 20 | 0.04551478 | -0.003033076 | 2 | 1.687097 | 1 | 60 | 150 | Fe3+_ion
2 | 15.887 | 0.04609562 | -0.002758735 | 2 | 1.687097 | 1 | 60 | 150 | Fe3+_ion
2 | 12.619 | 0.04655332 | -0.002560271 | 2 | 1.687097 | 1 | 60 | 150 | Fe3+_ion
2 | 10.024 | 0.04682374 | -0.00233026 | 2 | 1.687097 | 1 | 60 | 150 | Fe3+_ion
2 | 7.9621 | 0.04716054 | -0.00211532 | 2 | 1.687097 | 1 | 60 | 150 | Fe3+_ion
2 | 6.3246 | 0.04744662 | -0.001952043 | 2 | 1.687097 | 1 | 60 | 150 | Fe3+_ion
2 | 5.0238 | 0.04772648 | -0.001805118 | 2 | 1.687097 | 1 | 60 | 150 | Fe3+_ion
2 | 3.9905 | 0.04789727 | -0.001666894 | 2 | 1.687097 | 1 | 60 | 150 | Fe3+_ion
2 | 3.1698 | 0.04810323 | -0.001403085 | 2 | 1.687097 | 1 | 60 | 150 | Fe3+_ion
2 | 2.5179 | 0.04826227 | -0.001366813 | 2 | 1.687097 | 1 | 60 | 150 | Fe3+_ion
2 | 2 | 0.04837804 | -0.001300826 | 2 | 1.687097 | 1 | 60 | 150 | Fe3+_ion
2 | 1.5887 | 0.04859362 | -0.00122001 | 2 | 1.687097 | 1 | 60 | 150 | Fe3+_ion
2 | 1.2619 | 0.04868944 | -0.001156163 | 2 | 1.687097 | 1 | 60 | 150 | Fe3+_ion
2 | 1.0024 | 0.04891908 | -0.001026439 | 2 | 1.687097 | 1 | 60 | 150 | Fe3+_ion
2 | 0.79621 | 0.04896802 | -0.001067238 | 2 | 1.687097 | 1 | 60 | 150 | Fe3+_ion
2 | 0.63246 | 0.04917621 | -0.001034843 | 2 | 1.687097 | 1 | 60 | 150 | Fe3+_ion
2 | 0.50238 | 0.04933024 | -0.0009661189 | 2 | 1.687097 | 1 | 60 | 150 | Fe3+_ion
2 | 0.39905 | 0.04944986 | -0.001009753 | 2 | 1.687097 | 1 | 60 | 150 | Fe3+_ion
2 | 0.31623 | 0.04958445 | -0.000984069 | 2 | 1.687097 | 1 | 60 | 150 | Fe3+_ion
2 | 0.25119 | 0.04966812 | -0.0009458685 | 2 | 1.687097 | 1 | 60 | 150 | Fe3+_ion
2 | 0.2 | 0.04986245 | -0.000947139 | 2 | 1.687097 | 1 | 60 | 150 | Fe3+_ion
2 | 0.15849 | 0.04990989 | -0.0008417764 | 2 | 1.687097 | 1 | 60 | 150 | Fe3+_ion
2 | 0.12619 | 0.05010425 | -0.0008699155 | 2 | 1.687097 | 1 | 60 | 150 | Fe3+_ion
2 | 0.1 | 0.05032117 | -0.0007560836 | 2 | 1.687097 | 1 | 60 | 150 | Fe3+_ion
2 | 0.079621 | 0.05035166 | -0.0007005374 | 2 | 1.687097 | 1 | 60 | 150 | Fe3+_ion
2 | 0.063246 | 0.05045421 | -0.0006397621 | 2 | 1.687097 | 1 | 60 | 150 | Fe3+_ion
2 | 0.050238 | 0.05043614 | -0.0005844685 | 2 | 1.687097 | 1 | 60 | 150 | Fe3+_ion
2 | 0.039905 | 0.05051047 | -0.0005103184 | 2 | 1.687097 | 1 | 60 | 150 | Fe3+_ion
2 | 0.031698 | 0.05052845 | -0.0005085677 | 2 | 1.687097 | 1 | 60 | 150 | Fe3+_ion
2 | 0.025179 | 0.05050118 | -0.0004007091 | 2 | 1.687097 | 1 | 60 | 150 | Fe3+_ion
2 | 0.02 | 0.05044884 | -0.0003104362 | 2 | 1.687097 | 1 | 60 | 150 | Fe3+_ion
2 | 0.015887 | 0.05054999 | -0.0002679136 | 2 | 1.687097 | 1 | 60 | 150 | Fe3+_ion
2 | 0.012619 | 0.05063343 | -0.0002707508 | 2 | 1.687097 | 1 | 60 | 150 | Fe3+_ion
2 | 0.010024 | 0.0506028 | -0.0001156967 | 2 | 1.687097 | 1 | 60 | 150 | Fe3+_ion
4 | 20000 | 0.03696633 | -0.001664631 | 2 | 1.691676 | 1 | 60 | 150 | Fe3+_ion
4 | 15890 | 0.03733991 | -0.001552992 | 2 | 1.691676 | 1 | 60 | 150 | Fe3+_ion
4 | 12619 | 0.03761615 | -0.001431166 | 2 | 1.691676 | 1 | 60 | 150 | Fe3+_ion
4 | 10020 | 0.03784356 | -0.00131762 | 2 | 1.691676 | 1 | 60 | 150 | Fe3+_ion
4 | 7962 | 0.03805078 | -0.001178378 | 2 | 1.691676 | 1 | 60 | 150 | Fe3+_ion
4 | 6324.6 | 0.03817547 | -0.001052612 | 2 | 1.691676 | 1 | 60 | 150 | Fe3+_ion
4 | 5023.8 | 0.0382981 | -0.0009869947 | 2 | 1.691676 | 1 | 60 | 150 | Fe3+_ion
4 | 3991 | 0.03839007 | -0.0009762177 | 2 | 1.691676 | 1 | 60 | 150 | Fe3+_ion
4 | 3169.8 | 0.03848341 | -0.0009564872 | 2 | 1.691676 | 1 | 60 | 150 | Fe3+_ion
4 | 2517.9 | 0.03861776 | -0.0009726873 | 2 | 1.691676 | 1 | 60 | 150 | Fe3+_ion
4 | 2000 | 0.03875292 | -0.0009938334 | 2 | 1.691676 | 1 | 60 | 150 | Fe3+_ion
4 | 1588.7 | 0.03884077 | -0.001002649 | 2 | 1.691676 | 1 | 60 | 150 | Fe3+_ion
4 | 1261.9 | 0.0389509 | -0.001052984 | 2 | 1.691676 | 1 | 60 | 150 | Fe3+_ion
4 | 1002.4 | 0.03907819 | -0.001116328 | 2 | 1.691676 | 1 | 60 | 150 | Fe3+_ion
4 | 796.21 | 0.03920891 | -0.001210673 | 2 | 1.691676 | 1 | 60 | 150 | Fe3+_ion
4 | 632.46 | 0.0393721 | -0.001318507 | 2 | 1.691676 | 1 | 60 | 150 | Fe3+_ion
4 | 502.38 | 0.03950724 | -0.001433396 | 2 | 1.691676 | 1 | 60 | 150 | Fe3+_ion
4 | 399.05 | 0.03971998 | -0.001561034 | 2 | 1.691676 | 1 | 60 | 150 | Fe3+_ion
4 | 316.98 | 0.03990854 | -0.001715383 | 2 | 1.691676 | 1 | 60 | 150 | Fe3+_ion
4 | 251.79 | 0.04011373 | -0.001903014 | 2 | 1.691676 | 1 | 60 | 150 | Fe3+_ion
4 | 200 | 0.04040604 | -0.00212017 | 2 | 1.691676 | 1 | 60 | 150 | Fe3+_ion
4 | 158.87 | 0.04070485 | -0.002324257 | 2 | 1.691676 | 1 | 60 | 150 | Fe3+_ion
4 | 126.19 | 0.04107002 | -0.002564812 | 2 | 1.691676 | 1 | 60 | 150 | Fe3+_ion
4 | 100.24 | 0.04150379 | -0.00280409 | 2 | 1.691676 | 1 | 60 | 150 | Fe3+_ion
4 | 79.621 | 0.04200024 | -0.003026611 | 2 | 1.691676 | 1 | 60 | 150 | Fe3+_ion
4 | 63.246 | 0.04254999 | -0.003217445 | 2 | 1.691676 | 1 | 60 | 150 | Fe3+_ion
4 | 50.238 | 0.04317653 | -0.003350817 | 2 | 1.691676 | 1 | 60 | 150 | Fe3+_ion
4 | 39.905 | 0.04382086 | -0.00341532 | 2 | 1.691676 | 1 | 60 | 150 | Fe3+_ion
4 | 31.698 | 0.04447644 | -0.003397566 | 2 | 1.691676 | 1 | 60 | 150 | Fe3+_ion
4 | 25.179 | 0.04512953 | -0.003299506 | 2 | 1.691676 | 1 | 60 | 150 | Fe3+_ion
4 | 20 | 0.04575168 | -0.003111248 | 2 | 1.691676 | 1 | 60 | 150 | Fe3+_ion
4 | 15.887 | 0.04631877 | -0.00282592 | 2 | 1.691676 | 1 | 60 | 150 | Fe3+_ion
4 | 12.619 | 0.04679772 | -0.002645827 | 2 | 1.691676 | 1 | 60 | 150 | Fe3+_ion
4 | 10.024 | 0.04714342 | -0.002452786 | 2 | 1.691676 | 1 | 60 | 150 | Fe3+_ion
4 | 7.9621 | 0.04743615 | -0.002230965 | 2 | 1.691676 | 1 | 60 | 150 | Fe3+_ion
4 | 6.3246 | 0.04773076 | -0.002062058 | 2 | 1.691676 | 1 | 60 | 150 | Fe3+_ion
4 | 5.0238 | 0.04811806 | -0.001904993 | 2 | 1.691676 | 1 | 60 | 150 | Fe3+_ion
4 | 3.9905 | 0.04828298 | -0.001849232 | 2 | 1.691676 | 1 | 60 | 150 | Fe3+_ion
4 | 3.1698 | 0.04853694 | -0.001687395 | 2 | 1.691676 | 1 | 60 | 150 | Fe3+_ion
4 | 2.5179 | 0.04874692 | -0.001535151 | 2 | 1.691676 | 1 | 60 | 150 | Fe3+_ion
4 | 2 | 0.04896358 | -0.001409021 | 2 | 1.691676 | 1 | 60 | 150 | Fe3+_ion
4 | 1.5887 | 0.04917764 | -0.001364377 | 2 | 1.691676 | 1 | 60 | 150 | Fe3+_ion
4 | 1.2619 | 0.04943838 | -0.001348765 | 2 | 1.691676 | 1 | 60 | 150 | Fe3+_ion
4 | 1.0024 | 0.0494281 | -0.001265328 | 2 | 1.691676 | 1 | 60 | 150 | Fe3+_ion
4 | 0.79621 | 0.04957985 | -0.001250031 | 2 | 1.691676 | 1 | 60 | 150 | Fe3+_ion
4 | 0.63246 | 0.04980939 | -0.00116965 | 2 | 1.691676 | 1 | 60 | 150 | Fe3+_ion
4 | 0.50238 | 0.05008034 | -0.001238362 | 2 | 1.691676 | 1 | 60 | 150 | Fe3+_ion
4 | 0.39905 | 0.05017478 | -0.001164971 | 2 | 1.691676 | 1 | 60 | 150 | Fe3+_ion
4 | 0.31623 | 0.05034695 | -0.001186377 | 2 | 1.691676 | 1 | 60 | 150 | Fe3+_ion
4 | 0.25119 | 0.05051953 | -0.001039317 | 2 | 1.691676 | 1 | 60 | 150 | Fe3+_ion
4 | 0.2 | 0.05072924 | -0.001083954 | 2 | 1.691676 | 1 | 60 | 150 | Fe3+_ion
4 | 0.15849 | 0.05095801 | -0.001011133 | 2 | 1.691676 | 1 | 60 | 150 | Fe3+_ion
4 | 0.12619 | 0.05100632 | -0.0009730056 | 2 | 1.691676 | 1 | 60 | 150 | Fe3+_ion
4 | 0.1 | 0.05117626 | -0.0008995298 | 2 | 1.691676 | 1 | 60 | 150 | Fe3+_ion
4 | 0.079621 | 0.05132789 | -0.0008187908 | 2 | 1.691676 | 1 | 60 | 150 | Fe3+_ion
4 | 0.063246 | 0.05148557 | -0.0008449029 | 2 | 1.691676 | 1 | 60 | 150 | Fe3+_ion
4 | 0.050238 | 0.05158356 | -0.0006711689 | 2 | 1.691676 | 1 | 60 | 150 | Fe3+_ion
4 | 0.039905 | 0.05163835 | -0.0004984371 | 2 | 1.691676 | 1 | 60 | 150 | Fe3+_ion
4 | 0.031698 | 0.05163039 | -0.0005153545 | 2 | 1.691676 | 1 | 60 | 150 | Fe3+_ion
4 | 0.025179 | 0.05168381 | -0.0004902287 | 2 | 1.691676 | 1 | 60 | 150 | Fe3+_ion
4 | 0.02 | 0.05160603 | -0.0002856865 | 2 | 1.691676 | 1 | 60 | 150 | Fe3+_ion
4 | 0.015887 | 0.05172548 | -0.0002744793 | 2 | 1.691676 | 1 | 60 | 150 | Fe3+_ion
4 | 0.012619 | 0.05155717 | -0.0002436826 | 2 | 1.691676 | 1 | 60 | 150 | Fe3+_ion
4 | 0.010024 | 0.05182197 | -0.0002822786 | 2 | 1.691676 | 1 | 60 | 150 | Fe3+_ion
6 | 20000 | 0.03724459 | -0.001681395 | 2 | 1.695355 | 1 | 60 | 150 | Fe3+_ion
6 | 15890 | 0.03760996 | -0.001593943 | 2 | 1.695355 | 1 | 60 | 150 | Fe3+_ion
6 | 12619 | 0.03793874 | -0.001458826 | 2 | 1.695355 | 1 | 60 | 150 | Fe3+_ion
6 | 10020 | 0.03815597 | -0.001260046 | 2 | 1.695355 | 1 | 60 | 150 | Fe3+_ion
6 | 7962 | 0.03835628 | -0.001192035 | 2 | 1.695355 | 1 | 60 | 150 | Fe3+_ion
6 | 6324.6 | 0.03850267 | -0.001096649 | 2 | 1.695355 | 1 | 60 | 150 | Fe3+_ion
6 | 5023.8 | 0.03863092 | -0.001007159 | 2 | 1.695355 | 1 | 60 | 150 | Fe3+_ion
6 | 3991 | 0.038735 | -0.0009873991 | 2 | 1.695355 | 1 | 60 | 150 | Fe3+_ion
6 | 3169.8 | 0.03882306 | -0.0009583208 | 2 | 1.695355 | 1 | 60 | 150 | Fe3+_ion
6 | 2517.9 | 0.038945 | -0.0009900464 | 2 | 1.695355 | 1 | 60 | 150 | Fe3+_ion
6 | 2000 | 0.03909257 | -0.0009921126 | 2 | 1.695355 | 1 | 60 | 150 | Fe3+_ion
6 | 1588.7 | 0.03917027 | -0.001010381 | 2 | 1.695355 | 1 | 60 | 150 | Fe3+_ion
6 | 1261.9 | 0.03929964 | -0.001047473 | 2 | 1.695355 | 1 | 60 | 150 | Fe3+_ion
6 | 1002.4 | 0.03942389 | -0.001132823 | 2 | 1.695355 | 1 | 60 | 150 | Fe3+_ion
6 | 796.21 | 0.03954937 | -0.00121095 | 2 | 1.695355 | 1 | 60 | 150 | Fe3+_ion
6 | 632.46 | 0.03969587 | -0.001319896 | 2 | 1.695355 | 1 | 60 | 150 | Fe3+_ion
6 | 502.38 | 0.0398496 | -0.001445848 | 2 | 1.695355 | 1 | 60 | 150 | Fe3+_ion
6 | 399.05 | 0.04004871 | -0.001576142 | 2 | 1.695355 | 1 | 60 | 150 | Fe3+_ion
6 | 316.98 | 0.0402661 | -0.001719438 | 2 | 1.695355 | 1 | 60 | 150 | Fe3+_ion
6 | 251.79 | 0.04046224 | -0.001884955 | 2 | 1.695355 | 1 | 60 | 150 | Fe3+_ion
6 | 200 | 0.04075632 | -0.002103063 | 2 | 1.695355 | 1 | 60 | 150 | Fe3+_ion
6 | 158.87 | 0.04104653 | -0.002332119 | 2 | 1.695355 | 1 | 60 | 150 | Fe3+_ion
6 | 126.19 | 0.04140239 | -0.002571258 | 2 | 1.695355 | 1 | 60 | 150 | Fe3+_ion
6 | 100.24 | 0.04182529 | -0.002813242 | 2 | 1.695355 | 1 | 60 | 150 | Fe3+_ion
6 | 79.621 | 0.04231256 | -0.003041549 | 2 | 1.695355 | 1 | 60 | 150 | Fe3+_ion
6 | 63.246 | 0.04286573 | -0.003239902 | 2 | 1.695355 | 1 | 60 | 150 | Fe3+_ion
6 | 50.238 | 0.04348671 | -0.003383161 | 2 | 1.695355 | 1 | 60 | 150 | Fe3+_ion
6 | 39.905 | 0.04413256 | -0.003442732 | 2 | 1.695355 | 1 | 60 | 150 | Fe3+_ion
6 | 31.698 | 0.04480294 | -0.003437717 | 2 | 1.695355 | 1 | 60 | 150 | Fe3+_ion
6 | 25.179 | 0.04546072 | -0.003348476 | 2 | 1.695355 | 1 | 60 | 150 | Fe3+_ion
6 | 20 | 0.04609808 | -0.003187492 | 2 | 1.695355 | 1 | 60 | 150 | Fe3+_ion
6 | 15.887 | 0.04670009 | -0.002959635 | 2 | 1.695355 | 1 | 60 | 150 | Fe3+_ion
6 | 12.619 | 0.04714375 | -0.00274598 | 2 | 1.695355 | 1 | 60 | 150 | Fe3+_ion
6 | 10.024 | 0.04759876 | -0.002525872 | 2 | 1.695355 | 1 | 60 | 150 | Fe3+_ion
6 | 7.9621 | 0.04796093 | -0.002437506 | 2 | 1.695355 | 1 | 60 | 150 | Fe3+_ion
6 | 6.3246 | 0.04829333 | -0.002218149 | 2 | 1.695355 | 1 | 60 | 150 | Fe3+_ion
6 | 5.0238 | 0.04861301 | -0.002078328 | 2 | 1.695355 | 1 | 60 | 150 | Fe3+_ion
6 | 3.9905 | 0.04886687 | -0.00197542 | 2 | 1.695355 | 1 | 60 | 150 | Fe3+_ion
6 | 3.1698 | 0.04913408 | -0.00189128 | 2 | 1.695355 | 1 | 60 | 150 | Fe3+_ion
6 | 2.5179 | 0.04932157 | -0.001763079 | 2 | 1.695355 | 1 | 60 | 150 | Fe3+_ion
6 | 2 | 0.04961778 | -0.00165233 | 2 | 1.695355 | 1 | 60 | 150 | Fe3+_ion
6 | 1.5887 | 0.04981552 | -0.001628287 | 2 | 1.695355 | 1 | 60 | 150 | Fe3+_ion
6 | 1.2619 | 0.0499733 | -0.001613637 | 2 | 1.695355 | 1 | 60 | 150 | Fe3+_ion
6 | 1.0024 | 0.05021893 | -0.001516202 | 2 | 1.695355 | 1 | 60 | 150 | Fe3+_ion
6 | 0.79621 | 0.05041558 | -0.001507752 | 2 | 1.695355 | 1 | 60 | 150 | Fe3+_ion
6 | 0.63246 | 0.05068927 | -0.001461429 | 2 | 1.695355 | 1 | 60 | 150 | Fe3+_ion
6 | 0.50238 | 0.05095762 | -0.001440157 | 2 | 1.695355 | 1 | 60 | 150 | Fe3+_ion
6 | 0.39905 | 0.05118703 | -0.001407663 | 2 | 1.695355 | 1 | 60 | 150 | Fe3+_ion
6 | 0.31623 | 0.05133811 | -0.001371768 | 2 | 1.695355 | 1 | 60 | 150 | Fe3+_ion
6 | 0.25119 | 0.05162826 | -0.001339045 | 2 | 1.695355 | 1 | 60 | 150 | Fe3+_ion
6 | 0.2 | 0.05178906 | -0.001261561 | 2 | 1.695355 | 1 | 60 | 150 | Fe3+_ion
6 | 0.15849 | 0.05207632 | -0.001246761 | 2 | 1.695355 | 1 | 60 | 150 | Fe3+_ion
6 | 0.12619 | 0.05223121 | -0.001247316 | 2 | 1.695355 | 1 | 60 | 150 | Fe3+_ion
6 | 0.1 | 0.05242347 | -0.001201956 | 2 | 1.695355 | 1 | 60 | 150 | Fe3+_ion
6 | 0.079621 | 0.05240145 | -0.000953262 | 2 | 1.695355 | 1 | 60 | 150 | Fe3+_ion
6 | 0.063246 | 0.05264001 | -0.0009278011 | 2 | 1.695355 | 1 | 60 | 150 | Fe3+_ion
6 | 0.050238 | 0.0527604 | -0.0007469799 | 2 | 1.695355 | 1 | 60 | 150 | Fe3+_ion
6 | 0.039905 | 0.05282522 | -0.0007715662 | 2 | 1.695355 | 1 | 60 | 150 | Fe3+_ion
6 | 0.031698 | 0.05289197 | -0.0006732508 | 2 | 1.695355 | 1 | 60 | 150 | Fe3+_ion
6 | 0.025179 | 0.0530059 | -0.0004425681 | 2 | 1.695355 | 1 | 60 | 150 | Fe3+_ion
6 | 0.02 | 0.05302975 | -0.0003486815 | 2 | 1.695355 | 1 | 60 | 150 | Fe3+_ion
6 | 0.015887 | 0.05292884 | -0.0003043992 | 2 | 1.695355 | 1 | 60 | 150 | Fe3+_ion
6 | 0.012619 | 0.0530914 | -0.0002010853 | 2 | 1.695355 | 1 | 60 | 150 | Fe3+_ion
6 | 0.010024 | 0.05292154 | -0.0002577556 | 2 | 1.695355 | 1 | 60 | 150 | Fe3+_ion