## Sheet1
Time(h) | Freq | Zreal | Zimag | ppm | mean_voltage | current | temperature | flow | Label
0 | 20000 | -0.0002901879 | -0.0006386644 | 2 | 1.687097 | 1 | 60 | 150 | Fe3+_ion
0 | 15890 | 0.03711034 | -0.001526145 | 2 | 1.687097 | 1 | 60 | 150 | Fe3+_ion
0 | 12619 | 0.03742393 | -0.001412846 | 2 | 1.687097 | 1 | 60 | 150 | Fe3+_ion
0 | 10020 | 0.03771403 | -0.001243439 | 2 | 1.687097 | 1 | 60 | 150 | Fe3+_ion
0 | 7962 | 0.03778919 | -0.001175167 | 2 | 1.687097 | 1 | 60 | 150 | Fe3+_ion
0 | 6324.6 | 0.03794214 | -0.001053241 | 2 | 1.687097 | 1 | 60 | 150 | Fe3+_ion
0 | 5023.8 | 0.03806053 | -0.0009763166 | 2 | 1.687097 | 1 | 60 | 150 | Fe3+_ion
0 | 3991 | 0.03817122 | -0.000962848 | 2 | 1.687097 | 1 | 60 | 150 | Fe3+_ion
0 | 3169.8 | 0.03825757 | -0.0009521994 | 2 | 1.687097 | 1 | 60 | 150 | Fe3+_ion
0 | 2517.9 | 0.03838032 | -0.0009857452 | 2 | 1.687097 | 1 | 60 | 150 | Fe3+_ion
0 | 2000 | 0.03850894 | -0.001002217 | 2 | 1.687097 | 1 | 60 | 150 | Fe3+_ion
0 | 1588.7 | 0.03862639 | -0.001005037 | 2 | 1.687097 | 1 | 60 | 150 | Fe3+_ion
0 | 1261.9 | 0.03871661 | -0.00106277 | 2 | 1.687097 | 1 | 60 | 150 | Fe3+_ion
0 | 1002.4 | 0.03886277 | -0.001126174 | 2 | 1.687097 | 1 | 60 | 150 | Fe3+_ion
0 | 796.21 | 0.03897797 | -0.001216916 | 2 | 1.687097 | 1 | 60 | 150 | Fe3+_ion
0 | 632.46 | 0.0391462 | -0.001316595 | 2 | 1.687097 | 1 | 60 | 150 | Fe3+_ion
0 | 502.38 | 0.03928815 | -0.001427003 | 2 | 1.687097 | 1 | 60 | 150 | Fe3+_ion
0 | 399.05 | 0.03949368 | -0.001559797 | 2 | 1.687097 | 1 | 60 | 150 | Fe3+_ion
0 | 316.98 | 0.03969296 | -0.001723291 | 2 | 1.687097 | 1 | 60 | 150 | Fe3+_ion
0 | 251.79 | 0.03989667 | -0.001918678 | 2 | 1.687097 | 1 | 60 | 150 | Fe3+_ion
0 | 200 | 0.04019251 | -0.002118325 | 2 | 1.687097 | 1 | 60 | 150 | Fe3+_ion
0 | 158.87 | 0.04048817 | -0.002334639 | 2 | 1.687097 | 1 | 60 | 150 | Fe3+_ion
0 | 126.19 | 0.04084598 | -0.002554663 | 2 | 1.687097 | 1 | 60 | 150 | Fe3+_ion
0 | 100.24 | 0.0412726 | -0.002786608 | 2 | 1.687097 | 1 | 60 | 150 | Fe3+_ion
0 | 79.621 | 0.041764 | -0.003008772 | 2 | 1.687097 | 1 | 60 | 150 | Fe3+_ion
0 | 63.246 | 0.04232088 | -0.003197976 | 2 | 1.687097 | 1 | 60 | 150 | Fe3+_ion
0 | 50.238 | 0.04294136 | -0.003317492 | 2 | 1.687097 | 1 | 60 | 150 | Fe3+_ion
0 | 39.905 | 0.04358987 | -0.003372416 | 2 | 1.687097 | 1 | 60 | 150 | Fe3+_ion
0 | 31.698 | 0.04425231 | -0.003341666 | 2 | 1.687097 | 1 | 60 | 150 | Fe3+_ion
0 | 25.179 | 0.04489587 | -0.003227754 | 2 | 1.687097 | 1 | 60 | 150 | Fe3+_ion
0 | 20 | 0.04551478 | -0.003033076 | 2 | 1.687097 | 1 | 60 | 150 | Fe3+_ion
0 | 15.887 | 0.04609562 | -0.002758735 | 2 | 1.687097 | 1 | 60 | 150 | Fe3+_ion
0 | 12.619 | 0.04655332 | -0.002560271 | 2 | 1.687097 | 1 | 60 | 150 | Fe3+_ion
0 | 10.024 | 0.04682374 | -0.00233026 | 2 | 1.687097 | 1 | 60 | 150 | Fe3+_ion
0 | 7.9621 | 0.04716054 | -0.00211532 | 2 | 1.687097 | 1 | 60 | 150 | Fe3+_ion
0 | 6.3246 | 0.04744662 | -0.001952043 | 2 | 1.687097 | 1 | 60 | 150 | Fe3+_ion
0 | 5.0238 | 0.04772648 | -0.001805118 | 2 | 1.687097 | 1 | 60 | 150 | Fe3+_ion
0 | 3.9905 | 0.04789727 | -0.001666894 | 2 | 1.687097 | 1 | 60 | 150 | Fe3+_ion
0 | 3.1698 | 0.04810323 | -0.001403085 | 2 | 1.687097 | 1 | 60 | 150 | Fe3+_ion
0 | 2.5179 | 0.04826227 | -0.001366813 | 2 | 1.687097 | 1 | 60 | 150 | Fe3+_ion
0 | 2 | 0.04837804 | -0.001300826 | 2 | 1.687097 | 1 | 60 | 150 | Fe3+_ion
0 | 1.5887 | 0.04859362 | -0.00122001 | 2 | 1.687097 | 1 | 60 | 150 | Fe3+_ion
0 | 1.2619 | 0.04868944 | -0.001156163 | 2 | 1.687097 | 1 | 60 | 150 | Fe3+_ion
0 | 1.0024 | 0.04891908 | -0.001026439 | 2 | 1.687097 | 1 | 60 | 150 | Fe3+_ion
0 | 0.79621 | 0.04896802 | -0.001067238 | 2 | 1.687097 | 1 | 60 | 150 | Fe3+_ion
0 | 0.63246 | 0.04917621 | -0.001034843 | 2 | 1.687097 | 1 | 60 | 150 | Fe3+_ion
0 | 0.50238 | 0.04933024 | -0.0009661189 | 2 | 1.687097 | 1 | 60 | 150 | Fe3+_ion
0 | 0.39905 | 0.04944986 | -0.001009753 | 2 | 1.687097 | 1 | 60 | 150 | Fe3+_ion
0 | 0.31623 | 0.04958445 | -0.000984069 | 2 | 1.687097 | 1 | 60 | 150 | Fe3+_ion
0 | 0.25119 | 0.04966812 | -0.0009458685 | 2 | 1.687097 | 1 | 60 | 150 | Fe3+_ion
0 | 0.2 | 0.04986245 | -0.000947139 | 2 | 1.687097 | 1 | 60 | 150 | Fe3+_ion
0 | 0.15849 | 0.04990989 | -0.0008417764 | 2 | 1.687097 | 1 | 60 | 150 | Fe3+_ion
0 | 0.12619 | 0.05010425 | -0.0008699155 | 2 | 1.687097 | 1 | 60 | 150 | Fe3+_ion
0 | 0.1 | 0.05032117 | -0.0007560836 | 2 | 1.687097 | 1 | 60 | 150 | Fe3+_ion
0 | 0.079621 | 0.05035166 | -0.0007005374 | 2 | 1.687097 | 1 | 60 | 150 | Fe3+_ion
0 | 0.063246 | 0.05045421 | -0.0006397621 | 2 | 1.687097 | 1 | 60 | 150 | Fe3+_ion
0 | 0.050238 | 0.05043614 | -0.0005844685 | 2 | 1.687097 | 1 | 60 | 150 | Fe3+_ion
0 | 0.039905 | 0.05051047 | -0.0005103184 | 2 | 1.687097 | 1 | 60 | 150 | Fe3+_ion
0 | 0.031698 | 0.05052845 | -0.0005085677 | 2 | 1.687097 | 1 | 60 | 150 | Fe3+_ion
0 | 0.025179 | 0.05050118 | -0.0004007091 | 2 | 1.687097 | 1 | 60 | 150 | Fe3+_ion
0 | 0.02 | 0.05044884 | -0.0003104362 | 2 | 1.687097 | 1 | 60 | 150 | Fe3+_ion
0 | 0.015887 | 0.05054999 | -0.0002679136 | 2 | 1.687097 | 1 | 60 | 150 | Fe3+_ion
0 | 0.012619 | 0.05063343 | -0.0002707508 | 2 | 1.687097 | 1 | 60 | 150 | Fe3+_ion
0 | 0.010024 | 0.0506028 | -0.0001156967 | 2 | 1.687097 | 1 | 60 | 150 | Fe3+_ion
2 | 20000 | 0.03696633 | -0.001664631 | 2 | 1.691676 | 1 | 60 | 150 | Fe3+_ion
2 | 15890 | 0.03733991 | -0.001552992 | 2 | 1.691676 | 1 | 60 | 150 | Fe3+_ion
2 | 12619 | 0.03761615 | -0.001431166 | 2 | 1.691676 | 1 | 60 | 150 | Fe3+_ion
2 | 10020 | 0.03784356 | -0.00131762 | 2 | 1.691676 | 1 | 60 | 150 | Fe3+_ion
2 | 7962 | 0.03805078 | -0.001178378 | 2 | 1.691676 | 1 | 60 | 150 | Fe3+_ion
2 | 6324.6 | 0.03817547 | -0.001052612 | 2 | 1.691676 | 1 | 60 | 150 | Fe3+_ion
2 | 5023.8 | 0.0382981 | -0.0009869947 | 2 | 1.691676 | 1 | 60 | 150 | Fe3+_ion
2 | 3991 | 0.03839007 | -0.0009762177 | 2 | 1.691676 | 1 | 60 | 150 | Fe3+_ion
2 | 3169.8 | 0.03848341 | -0.0009564872 | 2 | 1.691676 | 1 | 60 | 150 | Fe3+_ion
2 | 2517.9 | 0.03861776 | -0.0009726873 | 2 | 1.691676 | 1 | 60 | 150 | Fe3+_ion
2 | 2000 | 0.03875292 | -0.0009938334 | 2 | 1.691676 | 1 | 60 | 150 | Fe3+_ion
2 | 1588.7 | 0.03884077 | -0.001002649 | 2 | 1.691676 | 1 | 60 | 150 | Fe3+_ion
2 | 1261.9 | 0.0389509 | -0.001052984 | 2 | 1.691676 | 1 | 60 | 150 | Fe3+_ion
2 | 1002.4 | 0.03907819 | -0.001116328 | 2 | 1.691676 | 1 | 60 | 150 | Fe3+_ion
2 | 796.21 | 0.03920891 | -0.001210673 | 2 | 1.691676 | 1 | 60 | 150 | Fe3+_ion
2 | 632.46 | 0.0393721 | -0.001318507 | 2 | 1.691676 | 1 | 60 | 150 | Fe3+_ion
2 | 502.38 | 0.03950724 | -0.001433396 | 2 | 1.691676 | 1 | 60 | 150 | Fe3+_ion
2 | 399.05 | 0.03971998 | -0.001561034 | 2 | 1.691676 | 1 | 60 | 150 | Fe3+_ion
2 | 316.98 | 0.03990854 | -0.001715383 | 2 | 1.691676 | 1 | 60 | 150 | Fe3+_ion
2 | 251.79 | 0.04011373 | -0.001903014 | 2 | 1.691676 | 1 | 60 | 150 | Fe3+_ion
2 | 200 | 0.04040604 | -0.00212017 | 2 | 1.691676 | 1 | 60 | 150 | Fe3+_ion
2 | 158.87 | 0.04070485 | -0.002324257 | 2 | 1.691676 | 1 | 60 | 150 | Fe3+_ion
2 | 126.19 | 0.04107002 | -0.002564812 | 2 | 1.691676 | 1 | 60 | 150 | Fe3+_ion
2 | 100.24 | 0.04150379 | -0.00280409 | 2 | 1.691676 | 1 | 60 | 150 | Fe3+_ion
2 | 79.621 | 0.04200024 | -0.003026611 | 2 | 1.691676 | 1 | 60 | 150 | Fe3+_ion
2 | 63.246 | 0.04254999 | -0.003217445 | 2 | 1.691676 | 1 | 60 | 150 | Fe3+_ion
2 | 50.238 | 0.04317653 | -0.003350817 | 2 | 1.691676 | 1 | 60 | 150 | Fe3+_ion
2 | 39.905 | 0.04382086 | -0.00341532 | 2 | 1.691676 | 1 | 60 | 150 | Fe3+_ion
2 | 31.698 | 0.04447644 | -0.003397566 | 2 | 1.691676 | 1 | 60 | 150 | Fe3+_ion
2 | 25.179 | 0.04512953 | -0.003299506 | 2 | 1.691676 | 1 | 60 | 150 | Fe3+_ion
2 | 20 | 0.04575168 | -0.003111248 | 2 | 1.691676 | 1 | 60 | 150 | Fe3+_ion
2 | 15.887 | 0.04631877 | -0.00282592 | 2 | 1.691676 | 1 | 60 | 150 | Fe3+_ion
2 | 12.619 | 0.04679772 | -0.002645827 | 2 | 1.691676 | 1 | 60 | 150 | Fe3+_ion
2 | 10.024 | 0.04714342 | -0.002452786 | 2 | 1.691676 | 1 | 60 | 150 | Fe3+_ion
2 | 7.9621 | 0.04743615 | -0.002230965 | 2 | 1.691676 | 1 | 60 | 150 | Fe3+_ion
2 | 6.3246 | 0.04773076 | -0.002062058 | 2 | 1.691676 | 1 | 60 | 150 | Fe3+_ion
2 | 5.0238 | 0.04811806 | -0.001904993 | 2 | 1.691676 | 1 | 60 | 150 | Fe3+_ion
2 | 3.9905 | 0.04828298 | -0.001849232 | 2 | 1.691676 | 1 | 60 | 150 | Fe3+_ion
2 | 3.1698 | 0.04853694 | -0.001687395 | 2 | 1.691676 | 1 | 60 | 150 | Fe3+_ion
2 | 2.5179 | 0.04874692 | -0.001535151 | 2 | 1.691676 | 1 | 60 | 150 | Fe3+_ion
2 | 2 | 0.04896358 | -0.001409021 | 2 | 1.691676 | 1 | 60 | 150 | Fe3+_ion
2 | 1.5887 | 0.04917764 | -0.001364377 | 2 | 1.691676 | 1 | 60 | 150 | Fe3+_ion
2 | 1.2619 | 0.04943838 | -0.001348765 | 2 | 1.691676 | 1 | 60 | 150 | Fe3+_ion
2 | 1.0024 | 0.0494281 | -0.001265328 | 2 | 1.691676 | 1 | 60 | 150 | Fe3+_ion
2 | 0.79621 | 0.04957985 | -0.001250031 | 2 | 1.691676 | 1 | 60 | 150 | Fe3+_ion
2 | 0.63246 | 0.04980939 | -0.00116965 | 2 | 1.691676 | 1 | 60 | 150 | Fe3+_ion
2 | 0.50238 | 0.05008034 | -0.001238362 | 2 | 1.691676 | 1 | 60 | 150 | Fe3+_ion
2 | 0.39905 | 0.05017478 | -0.001164971 | 2 | 1.691676 | 1 | 60 | 150 | Fe3+_ion
2 | 0.31623 | 0.05034695 | -0.001186377 | 2 | 1.691676 | 1 | 60 | 150 | Fe3+_ion
2 | 0.25119 | 0.05051953 | -0.001039317 | 2 | 1.691676 | 1 | 60 | 150 | Fe3+_ion
2 | 0.2 | 0.05072924 | -0.001083954 | 2 | 1.691676 | 1 | 60 | 150 | Fe3+_ion
2 | 0.15849 | 0.05095801 | -0.001011133 | 2 | 1.691676 | 1 | 60 | 150 | Fe3+_ion
2 | 0.12619 | 0.05100632 | -0.0009730056 | 2 | 1.691676 | 1 | 60 | 150 | Fe3+_ion
2 | 0.1 | 0.05117626 | -0.0008995298 | 2 | 1.691676 | 1 | 60 | 150 | Fe3+_ion
2 | 0.079621 | 0.05132789 | -0.0008187908 | 2 | 1.691676 | 1 | 60 | 150 | Fe3+_ion
2 | 0.063246 | 0.05148557 | -0.0008449029 | 2 | 1.691676 | 1 | 60 | 150 | Fe3+_ion
2 | 0.050238 | 0.05158356 | -0.0006711689 | 2 | 1.691676 | 1 | 60 | 150 | Fe3+_ion
2 | 0.039905 | 0.05163835 | -0.0004984371 | 2 | 1.691676 | 1 | 60 | 150 | Fe3+_ion
2 | 0.031698 | 0.05163039 | -0.0005153545 | 2 | 1.691676 | 1 | 60 | 150 | Fe3+_ion
2 | 0.025179 | 0.05168381 | -0.0004902287 | 2 | 1.691676 | 1 | 60 | 150 | Fe3+_ion
2 | 0.02 | 0.05160603 | -0.0002856865 | 2 | 1.691676 | 1 | 60 | 150 | Fe3+_ion
2 | 0.015887 | 0.05172548 | -0.0002744793 | 2 | 1.691676 | 1 | 60 | 150 | Fe3+_ion
2 | 0.012619 | 0.05155717 | -0.0002436826 | 2 | 1.691676 | 1 | 60 | 150 | Fe3+_ion
2 | 0.010024 | 0.05182197 | -0.0002822786 | 2 | 1.691676 | 1 | 60 | 150 | Fe3+_ion
4 | 20000 | 0.03724459 | -0.001681395 | 2 | 1.695355 | 1 | 60 | 150 | Fe3+_ion
4 | 15890 | 0.03760996 | -0.001593943 | 2 | 1.695355 | 1 | 60 | 150 | Fe3+_ion
4 | 12619 | 0.03793874 | -0.001458826 | 2 | 1.695355 | 1 | 60 | 150 | Fe3+_ion
4 | 10020 | 0.03815597 | -0.001260046 | 2 | 1.695355 | 1 | 60 | 150 | Fe3+_ion
4 | 7962 | 0.03835628 | -0.001192035 | 2 | 1.695355 | 1 | 60 | 150 | Fe3+_ion
4 | 6324.6 | 0.03850267 | -0.001096649 | 2 | 1.695355 | 1 | 60 | 150 | Fe3+_ion
4 | 5023.8 | 0.03863092 | -0.001007159 | 2 | 1.695355 | 1 | 60 | 150 | Fe3+_ion
4 | 3991 | 0.038735 | -0.0009873991 | 2 | 1.695355 | 1 | 60 | 150 | Fe3+_ion
4 | 3169.8 | 0.03882306 | -0.0009583208 | 2 | 1.695355 | 1 | 60 | 150 | Fe3+_ion
4 | 2517.9 | 0.038945 | -0.0009900464 | 2 | 1.695355 | 1 | 60 | 150 | Fe3+_ion
4 | 2000 | 0.03909257 | -0.0009921126 | 2 | 1.695355 | 1 | 60 | 150 | Fe3+_ion
4 | 1588.7 | 0.03917027 | -0.001010381 | 2 | 1.695355 | 1 | 60 | 150 | Fe3+_ion
4 | 1261.9 | 0.03929964 | -0.001047473 | 2 | 1.695355 | 1 | 60 | 150 | Fe3+_ion
4 | 1002.4 | 0.03942389 | -0.001132823 | 2 | 1.695355 | 1 | 60 | 150 | Fe3+_ion
4 | 796.21 | 0.03954937 | -0.00121095 | 2 | 1.695355 | 1 | 60 | 150 | Fe3+_ion
4 | 632.46 | 0.03969587 | -0.001319896 | 2 | 1.695355 | 1 | 60 | 150 | Fe3+_ion
4 | 502.38 | 0.0398496 | -0.001445848 | 2 | 1.695355 | 1 | 60 | 150 | Fe3+_ion
4 | 399.05 | 0.04004871 | -0.001576142 | 2 | 1.695355 | 1 | 60 | 150 | Fe3+_ion
4 | 316.98 | 0.0402661 | -0.001719438 | 2 | 1.695355 | 1 | 60 | 150 | Fe3+_ion
4 | 251.79 | 0.04046224 | -0.001884955 | 2 | 1.695355 | 1 | 60 | 150 | Fe3+_ion
4 | 200 | 0.04075632 | -0.002103063 | 2 | 1.695355 | 1 | 60 | 150 | Fe3+_ion
4 | 158.87 | 0.04104653 | -0.002332119 | 2 | 1.695355 | 1 | 60 | 150 | Fe3+_ion
4 | 126.19 | 0.04140239 | -0.002571258 | 2 | 1.695355 | 1 | 60 | 150 | Fe3+_ion
4 | 100.24 | 0.04182529 | -0.002813242 | 2 | 1.695355 | 1 | 60 | 150 | Fe3+_ion
4 | 79.621 | 0.04231256 | -0.003041549 | 2 | 1.695355 | 1 | 60 | 150 | Fe3+_ion
4 | 63.246 | 0.04286573 | -0.003239902 | 2 | 1.695355 | 1 | 60 | 150 | Fe3+_ion
4 | 50.238 | 0.04348671 | -0.003383161 | 2 | 1.695355 | 1 | 60 | 150 | Fe3+_ion
4 | 39.905 | 0.04413256 | -0.003442732 | 2 | 1.695355 | 1 | 60 | 150 | Fe3+_ion
4 | 31.698 | 0.04480294 | -0.003437717 | 2 | 1.695355 | 1 | 60 | 150 | Fe3+_ion
4 | 25.179 | 0.04546072 | -0.003348476 | 2 | 1.695355 | 1 | 60 | 150 | Fe3+_ion
4 | 20 | 0.04609808 | -0.003187492 | 2 | 1.695355 | 1 | 60 | 150 | Fe3+_ion
4 | 15.887 | 0.04670009 | -0.002959635 | 2 | 1.695355 | 1 | 60 | 150 | Fe3+_ion
4 | 12.619 | 0.04714375 | -0.00274598 | 2 | 1.695355 | 1 | 60 | 150 | Fe3+_ion
4 | 10.024 | 0.04759876 | -0.002525872 | 2 | 1.695355 | 1 | 60 | 150 | Fe3+_ion
4 | 7.9621 | 0.04796093 | -0.002437506 | 2 | 1.695355 | 1 | 60 | 150 | Fe3+_ion
4 | 6.3246 | 0.04829333 | -0.002218149 | 2 | 1.695355 | 1 | 60 | 150 | Fe3+_ion
4 | 5.0238 | 0.04861301 | -0.002078328 | 2 | 1.695355 | 1 | 60 | 150 | Fe3+_ion
4 | 3.9905 | 0.04886687 | -0.00197542 | 2 | 1.695355 | 1 | 60 | 150 | Fe3+_ion
4 | 3.1698 | 0.04913408 | -0.00189128 | 2 | 1.695355 | 1 | 60 | 150 | Fe3+_ion
4 | 2.5179 | 0.04932157 | -0.001763079 | 2 | 1.695355 | 1 | 60 | 150 | Fe3+_ion
4 | 2 | 0.04961778 | -0.00165233 | 2 | 1.695355 | 1 | 60 | 150 | Fe3+_ion
4 | 1.5887 | 0.04981552 | -0.001628287 | 2 | 1.695355 | 1 | 60 | 150 | Fe3+_ion
4 | 1.2619 | 0.0499733 | -0.001613637 | 2 | 1.695355 | 1 | 60 | 150 | Fe3+_ion
4 | 1.0024 | 0.05021893 | -0.001516202 | 2 | 1.695355 | 1 | 60 | 150 | Fe3+_ion
4 | 0.79621 | 0.05041558 | -0.001507752 | 2 | 1.695355 | 1 | 60 | 150 | Fe3+_ion
4 | 0.63246 | 0.05068927 | -0.001461429 | 2 | 1.695355 | 1 | 60 | 150 | Fe3+_ion
4 | 0.50238 | 0.05095762 | -0.001440157 | 2 | 1.695355 | 1 | 60 | 150 | Fe3+_ion
4 | 0.39905 | 0.05118703 | -0.001407663 | 2 | 1.695355 | 1 | 60 | 150 | Fe3+_ion
4 | 0.31623 | 0.05133811 | -0.001371768 | 2 | 1.695355 | 1 | 60 | 150 | Fe3+_ion
4 | 0.25119 | 0.05162826 | -0.001339045 | 2 | 1.695355 | 1 | 60 | 150 | Fe3+_ion
4 | 0.2 | 0.05178906 | -0.001261561 | 2 | 1.695355 | 1 | 60 | 150 | Fe3+_ion
4 | 0.15849 | 0.05207632 | -0.001246761 | 2 | 1.695355 | 1 | 60 | 150 | Fe3+_ion
4 | 0.12619 | 0.05223121 | -0.001247316 | 2 | 1.695355 | 1 | 60 | 150 | Fe3+_ion
4 | 0.1 | 0.05242347 | -0.001201956 | 2 | 1.695355 | 1 | 60 | 150 | Fe3+_ion
4 | 0.079621 | 0.05240145 | -0.000953262 | 2 | 1.695355 | 1 | 60 | 150 | Fe3+_ion
4 | 0.063246 | 0.05264001 | -0.0009278011 | 2 | 1.695355 | 1 | 60 | 150 | Fe3+_ion
4 | 0.050238 | 0.0527604 | -0.0007469799 | 2 | 1.695355 | 1 | 60 | 150 | Fe3+_ion
4 | 0.039905 | 0.05282522 | -0.0007715662 | 2 | 1.695355 | 1 | 60 | 150 | Fe3+_ion
4 | 0.031698 | 0.05289197 | -0.0006732508 | 2 | 1.695355 | 1 | 60 | 150 | Fe3+_ion
4 | 0.025179 | 0.0530059 | -0.0004425681 | 2 | 1.695355 | 1 | 60 | 150 | Fe3+_ion
4 | 0.02 | 0.05302975 | -0.0003486815 | 2 | 1.695355 | 1 | 60 | 150 | Fe3+_ion
4 | 0.015887 | 0.05292884 | -0.0003043992 | 2 | 1.695355 | 1 | 60 | 150 | Fe3+_ion
4 | 0.012619 | 0.0530914 | -0.0002010853 | 2 | 1.695355 | 1 | 60 | 150 | Fe3+_ion
4 | 0.010024 | 0.05292154 | -0.0002577556 | 2 | 1.695355 | 1 | 60 | 150 | Fe3+_ion
6 | 20000 | 0.0374882 | -0.001739218 | 2 | 1.69906 | 1 | 60 | 150 | Fe3+_ion
6 | 15890 | 0.03788061 | -0.001617463 | 2 | 1.69906 | 1 | 60 | 150 | Fe3+_ion
6 | 12619 | 0.03821207 | -0.001494579 | 2 | 1.69906 | 1 | 60 | 150 | Fe3+_ion
6 | 10020 | 0.03846136 | -0.001468909 | 2 | 1.69906 | 1 | 60 | 150 | Fe3+_ion
6 | 7962 | 0.03867176 | -0.001218799 | 2 | 1.69906 | 1 | 60 | 150 | Fe3+_ion
6 | 6324.6 | 0.03883386 | -0.001100444 | 2 | 1.69906 | 1 | 60 | 150 | Fe3+_ion
6 | 5023.8 | 0.03897904 | -0.001016544 | 2 | 1.69906 | 1 | 60 | 150 | Fe3+_ion
6 | 3991 | 0.03909063 | -0.0009849853 | 2 | 1.69906 | 1 | 60 | 150 | Fe3+_ion
6 | 3169.8 | 0.03919571 | -0.0009685863 | 2 | 1.69906 | 1 | 60 | 150 | Fe3+_ion
6 | 2517.9 | 0.03933142 | -0.001002946 | 2 | 1.69906 | 1 | 60 | 150 | Fe3+_ion
6 | 2000 | 0.03946252 | -0.00100037 | 2 | 1.69906 | 1 | 60 | 150 | Fe3+_ion
6 | 1588.7 | 0.03955703 | -0.001013708 | 2 | 1.69906 | 1 | 60 | 150 | Fe3+_ion
6 | 1261.9 | 0.03966001 | -0.001059185 | 2 | 1.69906 | 1 | 60 | 150 | Fe3+_ion
6 | 1002.4 | 0.03978151 | -0.001135359 | 2 | 1.69906 | 1 | 60 | 150 | Fe3+_ion
6 | 796.21 | 0.03992244 | -0.001216141 | 2 | 1.69906 | 1 | 60 | 150 | Fe3+_ion
6 | 632.46 | 0.04006303 | -0.001308027 | 2 | 1.69906 | 1 | 60 | 150 | Fe3+_ion
6 | 502.38 | 0.04023213 | -0.001442935 | 2 | 1.69906 | 1 | 60 | 150 | Fe3+_ion
6 | 399.05 | 0.04039479 | -0.001569789 | 2 | 1.69906 | 1 | 60 | 150 | Fe3+_ion
6 | 316.98 | 0.04062146 | -0.001715243 | 2 | 1.69906 | 1 | 60 | 150 | Fe3+_ion
6 | 251.79 | 0.04085435 | -0.001913715 | 2 | 1.69906 | 1 | 60 | 150 | Fe3+_ion
6 | 200 | 0.04109993 | -0.002109575 | 2 | 1.69906 | 1 | 60 | 150 | Fe3+_ion
6 | 158.87 | 0.04139861 | -0.002307649 | 2 | 1.69906 | 1 | 60 | 150 | Fe3+_ion
6 | 126.19 | 0.04174911 | -0.002560191 | 2 | 1.69906 | 1 | 60 | 150 | Fe3+_ion
6 | 100.24 | 0.04217608 | -0.002812379 | 2 | 1.69906 | 1 | 60 | 150 | Fe3+_ion
6 | 79.621 | 0.04266979 | -0.003048322 | 2 | 1.69906 | 1 | 60 | 150 | Fe3+_ion
6 | 63.246 | 0.04321521 | -0.003246275 | 2 | 1.69906 | 1 | 60 | 150 | Fe3+_ion
6 | 50.238 | 0.0438246 | -0.003399181 | 2 | 1.69906 | 1 | 60 | 150 | Fe3+_ion
6 | 39.905 | 0.04448825 | -0.003483052 | 2 | 1.69906 | 1 | 60 | 150 | Fe3+_ion
6 | 31.698 | 0.0451434 | -0.003493673 | 2 | 1.69906 | 1 | 60 | 150 | Fe3+_ion
6 | 25.179 | 0.04581083 | -0.003427807 | 2 | 1.69906 | 1 | 60 | 150 | Fe3+_ion
6 | 20 | 0.04647177 | -0.003276453 | 2 | 1.69906 | 1 | 60 | 150 | Fe3+_ion
6 | 15.887 | 0.04711388 | -0.0030315 | 2 | 1.69906 | 1 | 60 | 150 | Fe3+_ion
6 | 12.619 | 0.04758161 | -0.00282483 | 2 | 1.69906 | 1 | 60 | 150 | Fe3+_ion
6 | 10.024 | 0.04800796 | -0.002707956 | 2 | 1.69906 | 1 | 60 | 150 | Fe3+_ion
6 | 7.9621 | 0.04844743 | -0.002520349 | 2 | 1.69906 | 1 | 60 | 150 | Fe3+_ion
6 | 6.3246 | 0.04875856 | -0.00237303 | 2 | 1.69906 | 1 | 60 | 150 | Fe3+_ion
6 | 5.0238 | 0.04902513 | -0.002272849 | 2 | 1.69906 | 1 | 60 | 150 | Fe3+_ion
6 | 3.9905 | 0.04934335 | -0.002128162 | 2 | 1.69906 | 1 | 60 | 150 | Fe3+_ion
6 | 3.1698 | 0.04972036 | -0.002070435 | 2 | 1.69906 | 1 | 60 | 150 | Fe3+_ion
6 | 2.5179 | 0.05001594 | -0.002089207 | 2 | 1.69906 | 1 | 60 | 150 | Fe3+_ion
6 | 2 | 0.0503703 | -0.001939864 | 2 | 1.69906 | 1 | 60 | 150 | Fe3+_ion
6 | 1.5887 | 0.05057751 | -0.001840395 | 2 | 1.69906 | 1 | 60 | 150 | Fe3+_ion
6 | 1.2619 | 0.05081907 | -0.001871176 | 2 | 1.69906 | 1 | 60 | 150 | Fe3+_ion
6 | 1.0024 | 0.0511019 | -0.001812545 | 2 | 1.69906 | 1 | 60 | 150 | Fe3+_ion
6 | 0.79621 | 0.0513689 | -0.001712705 | 2 | 1.69906 | 1 | 60 | 150 | Fe3+_ion
6 | 0.63246 | 0.05164983 | -0.001723958 | 2 | 1.69906 | 1 | 60 | 150 | Fe3+_ion
6 | 0.50238 | 0.05197479 | -0.001666377 | 2 | 1.69906 | 1 | 60 | 150 | Fe3+_ion
6 | 0.39905 | 0.05231021 | -0.001651474 | 2 | 1.69906 | 1 | 60 | 150 | Fe3+_ion
6 | 0.31623 | 0.05254011 | -0.001617259 | 2 | 1.69906 | 1 | 60 | 150 | Fe3+_ion
6 | 0.25119 | 0.05272361 | -0.001627004 | 2 | 1.69906 | 1 | 60 | 150 | Fe3+_ion
6 | 0.2 | 0.05298196 | -0.001579926 | 2 | 1.69906 | 1 | 60 | 150 | Fe3+_ion
6 | 0.15849 | 0.05332307 | -0.001468634 | 2 | 1.69906 | 1 | 60 | 150 | Fe3+_ion
6 | 0.12619 | 0.05348493 | -0.001419289 | 2 | 1.69906 | 1 | 60 | 150 | Fe3+_ion
6 | 0.1 | 0.05361537 | -0.001336785 | 2 | 1.69906 | 1 | 60 | 150 | Fe3+_ion
6 | 0.079621 | 0.05386335 | -0.001169705 | 2 | 1.69906 | 1 | 60 | 150 | Fe3+_ion
6 | 0.063246 | 0.0542233 | -0.001021814 | 2 | 1.69906 | 1 | 60 | 150 | Fe3+_ion
6 | 0.050238 | 0.05406352 | -0.0008516677 | 2 | 1.69906 | 1 | 60 | 150 | Fe3+_ion
6 | 0.039905 | 0.05436141 | -0.0007793316 | 2 | 1.69906 | 1 | 60 | 150 | Fe3+_ion
6 | 0.031698 | 0.05423732 | -0.0006984861 | 2 | 1.69906 | 1 | 60 | 150 | Fe3+_ion
6 | 0.025179 | 0.05441719 | -0.0006041599 | 2 | 1.69906 | 1 | 60 | 150 | Fe3+_ion
6 | 0.02 | 0.05438019 | -0.0004948913 | 2 | 1.69906 | 1 | 60 | 150 | Fe3+_ion
6 | 0.015887 | 0.0544225 | -0.0003580694 | 2 | 1.69906 | 1 | 60 | 150 | Fe3+_ion
6 | 0.012619 | 0.0544347 | -0.0002175002 | 2 | 1.69906 | 1 | 60 | 150 | Fe3+_ion
6 | 0.010024 | 0.05464188 | -0.0002888242 | 2 | 1.69906 | 1 | 60 | 150 | Fe3+_ion