## Sheet1
Time(h) | Freq | Zreal | Zimag | ppm | mean_voltage | current | temperature | flow | Label
0 | 19980.47 | 0.0388978 | 0.0193181 | 2 | 1.700493 | 1 | 60 | 150 | Na+_ion
0 | 15878.91 | 0.0388879 | 0.0153236 | 2 | 1.700493 | 1 | 60 | 150 | Na+_ion
0 | 12597.66 | 0.0388836 | 0.012087 | 2 | 1.700493 | 1 | 60 | 150 | Na+_ion
0 | 10019.53 | 0.0388855 | 0.0095711 | 2 | 1.700493 | 1 | 60 | 150 | Na+_ion
0 | 7928.241 | 0.0389024 | 0.0074731 | 2 | 1.700493 | 1 | 60 | 150 | Na+_ion
0 | 6307.871 | 0.0389464 | 0.0058528 | 2 | 1.700493 | 1 | 60 | 150 | Na+_ion
0 | 5034.722 | 0.038972 | 0.0045565 | 2 | 1.700493 | 1 | 60 | 150 | Na+_ion
0 | 3993.056 | 0.039013 | 0.0034818 | 2 | 1.700493 | 1 | 60 | 150 | Na+_ion
0 | 3144.055 | 0.0390587 | 0.0025904 | 2 | 1.700493 | 1 | 60 | 150 | Na+_ion
0 | 2519.531 | 0.0391263 | 0.001911 | 2 | 1.700493 | 1 | 60 | 150 | Na+_ion
0 | 2000.762 | 0.0392021 | 0.0013313 | 2 | 1.700493 | 1 | 60 | 150 | Na+_ion
0 | 1580.669 | 0.0392873 | 0.0008396 | 2 | 1.700493 | 1 | 60 | 150 | Na+_ion
0 | 1253.634 | 0.0393757 | 0.0004328 | 2 | 1.700493 | 1 | 60 | 150 | Na+_ion
0 | 1000.702 | 0.0394742 | 9.400663e-05 | 2 | 1.700493 | 1 | 60 | 150 | Na+_ion
0 | 790.0281 | 0.0395876 | -0.0002158 | 2 | 1.700493 | 1 | 60 | 150 | Na+_ion
0 | 628.811 | 0.0397148 | -0.00047 | 2 | 1.700493 | 1 | 60 | 150 | Na+_ion
0 | 502.2321 | 0.0398538 | -0.0006959 | 2 | 1.700493 | 1 | 60 | 150 | Na+_ion
0 | 400.1524 | 0.0399993 | -0.00093 | 2 | 1.700493 | 1 | 60 | 150 | Na+_ion
0 | 315.5048 | 0.0401734 | -0.0011709 | 2 | 1.700493 | 1 | 60 | 150 | Na+_ion
0 | 252.0161 | 0.0403472 | -0.0014109 | 2 | 1.700493 | 1 | 60 | 150 | Na+_ion
0 | 200.3205 | 0.0405646 | -0.001662 | 2 | 1.700493 | 1 | 60 | 150 | Na+_ion
0 | 158.0056 | 0.040811 | -0.001943 | 2 | 1.700493 | 1 | 60 | 150 | Na+_ion
0 | 125.558 | 0.0411201 | -0.0022265 | 2 | 1.700493 | 1 | 60 | 150 | Na+_ion
0 | 99.734 | 0.0414751 | -0.0025224 | 2 | 1.700493 | 1 | 60 | 150 | Na+_ion
0 | 79.44915 | 0.0419314 | -0.002813 | 2 | 1.700493 | 1 | 60 | 150 | Na+_ion
0 | 62.91946 | 0.0424433 | -0.0030868 | 2 | 1.700493 | 1 | 60 | 150 | Na+_ion
0 | 49.86702 | 0.0430322 | -0.0033057 | 2 | 1.700493 | 1 | 60 | 150 | Na+_ion
0 | 38.42213 | 0.0437393 | -0.0034914 | 2 | 1.700493 | 1 | 60 | 150 | Na+_ion
0 | 31.25 | 0.0443174 | -0.0035628 | 2 | 1.700493 | 1 | 60 | 150 | Na+_ion
0 | 24.93351 | 0.0449557 | -0.0035701 | 2 | 1.700493 | 1 | 60 | 150 | Na+_ion
0 | 20.03205 | 0.0455456 | -0.0035223 | 2 | 1.700493 | 1 | 60 | 150 | Na+_ion
0 | 15.625 | 0.0461644 | -0.0034303 | 2 | 1.700493 | 1 | 60 | 150 | Na+_ion
0 | 12.46675 | 0.046687 | -0.0033242 | 2 | 1.700493 | 1 | 60 | 150 | Na+_ion
0 | 9.9734 | 0.0471592 | -0.0032279 | 2 | 1.700493 | 1 | 60 | 150 | Na+_ion
0 | 7.971939 | 0.0476124 | -0.0031425 | 2 | 1.700493 | 1 | 60 | 150 | Na+_ion
0 | 6.351626 | 0.0480472 | -0.0030565 | 2 | 1.700493 | 1 | 60 | 150 | Na+_ion
0 | 5.013369 | 0.0484622 | -0.0029952 | 2 | 1.700493 | 1 | 60 | 150 | Na+_ion
0 | 3.985969 | 0.0488972 | -0.0029618 | 2 | 1.700493 | 1 | 60 | 150 | Na+_ion
0 | 3.175813 | 0.0492966 | -0.0029531 | 2 | 1.700493 | 1 | 60 | 150 | Na+_ion
0 | 2.516103 | 0.0496712 | -0.0029374 | 2 | 1.700493 | 1 | 60 | 150 | Na+_ion
0 | 1.99553 | 0.0501459 | -0.0029228 | 2 | 1.700493 | 1 | 60 | 150 | Na+_ion
0 | 1.587906 | 0.0505515 | -0.0029305 | 2 | 1.700493 | 1 | 60 | 150 | Na+_ion
0 | 1.258052 | 0.0509644 | -0.0029129 | 2 | 1.700493 | 1 | 60 | 150 | Na+_ion
0 | 0.997765 | 0.0513979 | -0.0029542 | 2 | 1.700493 | 1 | 60 | 150 | Na+_ion
0 | 0.7927448 | 0.0519031 | -0.0029767 | 2 | 1.700493 | 1 | 60 | 150 | Na+_ion
0 | 0.6290258 | 0.05233 | -0.0029957 | 2 | 1.700493 | 1 | 60 | 150 | Na+_ion
0 | 0.4988825 | 0.0527369 | -0.0030772 | 2 | 1.700493 | 1 | 60 | 150 | Na+_ion
0 | 0.3985969 | 0.053272 | -0.0030237 | 2 | 1.700493 | 1 | 60 | 150 | Na+_ion
0 | 0.316723 | 0.0537302 | -0.0030847 | 2 | 1.700493 | 1 | 60 | 150 | Na+_ion
0 | 0.2514753 | 0.0542816 | -0.0030897 | 2 | 1.700493 | 1 | 60 | 150 | Na+_ion
0 | 0.1999787 | 0.0548585 | -0.0029713 | 2 | 1.700493 | 1 | 60 | 150 | Na+_ion
0 | 0.1587906 | 0.0553859 | -0.0028021 | 2 | 1.700493 | 1 | 60 | 150 | Na+_ion
0 | 0.1260081 | 0.0559489 | -0.0028087 | 2 | 1.700493 | 1 | 60 | 150 | Na+_ion
0 | 0.1001603 | 0.0565351 | -0.0026162 | 2 | 1.700493 | 1 | 60 | 150 | Na+_ion
0 | 0.0795031 | 0.0571117 | -0.0025318 | 2 | 1.700493 | 1 | 60 | 150 | Na+_ion
0 | 0.0631398 | 0.0576973 | -0.0021864 | 2 | 1.700493 | 1 | 60 | 150 | Na+_ion
0 | 0.050123 | 0.0581375 | -0.0018633 | 2 | 1.700493 | 1 | 60 | 150 | Na+_ion
0 | 0.0398326 | 0.0585212 | -0.0017073 | 2 | 1.700493 | 1 | 60 | 150 | Na+_ion
0 | 0.0316381 | 0.0589017 | -0.001343 | 2 | 1.700493 | 1 | 60 | 150 | Na+_ion
0 | 0.025126 | 0.0592557 | -0.0011558 | 2 | 1.700493 | 1 | 60 | 150 | Na+_ion
0 | 0.019957 | 0.0599634 | -0.0010709 | 2 | 1.700493 | 1 | 60 | 150 | Na+_ion
0 | 0.015849 | 0.0607063 | -0.0007771 | 2 | 1.700493 | 1 | 60 | 150 | Na+_ion
0 | 0.01259 | 0.0613914 | -0.000572 | 2 | 1.700493 | 1 | 60 | 150 | Na+_ion
0 | 0.0100006 | 0.0628274 | -0.0005382 | 2 | 1.700493 | 1 | 60 | 150 | Na+_ion
2 | 19980.47 | 0.0425389 | 0.0191675 | 2 | 1.749825 | 1 | 60 | 150 | Na+_ion
2 | 15878.91 | 0.0425195 | 0.0151565 | 2 | 1.749825 | 1 | 60 | 150 | Na+_ion
2 | 12597.66 | 0.042509 | 0.0119384 | 2 | 1.749825 | 1 | 60 | 150 | Na+_ion
2 | 10019.53 | 0.0425244 | 0.0093742 | 2 | 1.749825 | 1 | 60 | 150 | Na+_ion
2 | 7928.241 | 0.0425995 | 0.0072668 | 2 | 1.749825 | 1 | 60 | 150 | Na+_ion
2 | 6307.871 | 0.0426168 | 0.0056227 | 2 | 1.749825 | 1 | 60 | 150 | Na+_ion
2 | 5034.722 | 0.0426846 | 0.0042992 | 2 | 1.749825 | 1 | 60 | 150 | Na+_ion
2 | 3993.056 | 0.0427441 | 0.0031971 | 2 | 1.749825 | 1 | 60 | 150 | Na+_ion
2 | 3144.055 | 0.0428315 | 0.0022661 | 2 | 1.749825 | 1 | 60 | 150 | Na+_ion
2 | 2519.531 | 0.042916 | 0.0015489 | 2 | 1.749825 | 1 | 60 | 150 | Na+_ion
2 | 2000.762 | 0.0430271 | 0.0009159 | 2 | 1.749825 | 1 | 60 | 150 | Na+_ion
2 | 1580.669 | 0.0431625 | 0.0003664 | 2 | 1.749825 | 1 | 60 | 150 | Na+_ion
2 | 1253.634 | 0.0432972 | -0.0001031 | 2 | 1.749825 | 1 | 60 | 150 | Na+_ion
2 | 1000.702 | 0.0434661 | -0.0005086 | 2 | 1.749825 | 1 | 60 | 150 | Na+_ion
2 | 790.0281 | 0.043665 | -0.0009019 | 2 | 1.749825 | 1 | 60 | 150 | Na+_ion
2 | 628.811 | 0.0438692 | -0.0012486 | 2 | 1.749825 | 1 | 60 | 150 | Na+_ion
2 | 502.2321 | 0.0440775 | -0.0015707 | 2 | 1.749825 | 1 | 60 | 150 | Na+_ion
2 | 400.1524 | 0.044306 | -0.0019201 | 2 | 1.749825 | 1 | 60 | 150 | Na+_ion
2 | 315.5048 | 0.0445613 | -0.002302 | 2 | 1.749825 | 1 | 60 | 150 | Na+_ion
2 | 252.0161 | 0.0448283 | -0.0027044 | 2 | 1.749825 | 1 | 60 | 150 | Na+_ion
2 | 200.3205 | 0.0451528 | -0.0031722 | 2 | 1.749825 | 1 | 60 | 150 | Na+_ion
2 | 158.0056 | 0.0455475 | -0.0037206 | 2 | 1.749825 | 1 | 60 | 150 | Na+_ion
2 | 125.558 | 0.0460009 | -0.0043235 | 2 | 1.749825 | 1 | 60 | 150 | Na+_ion
2 | 99.734 | 0.0465847 | -0.0050054 | 2 | 1.749825 | 1 | 60 | 150 | Na+_ion
2 | 79.44915 | 0.0473651 | -0.0057668 | 2 | 1.749825 | 1 | 60 | 150 | Na+_ion
2 | 62.91946 | 0.0482266 | -0.0065839 | 2 | 1.749825 | 1 | 60 | 150 | Na+_ion
2 | 49.86702 | 0.049249 | -0.0073802 | 2 | 1.749825 | 1 | 60 | 150 | Na+_ion
2 | 38.42213 | 0.0505931 | -0.0082949 | 2 | 1.749825 | 1 | 60 | 150 | Na+_ion
2 | 31.25 | 0.051799 | -0.0089657 | 2 | 1.749825 | 1 | 60 | 150 | Na+_ion
2 | 24.93351 | 0.0532687 | -0.0096912 | 2 | 1.749825 | 1 | 60 | 150 | Na+_ion
2 | 20.03205 | 0.054719 | -0.0103522 | 2 | 1.749825 | 1 | 60 | 150 | Na+_ion
2 | 15.625 | 0.0564102 | -0.0110434 | 2 | 1.749825 | 1 | 60 | 150 | Na+_ion
2 | 12.46675 | 0.0581262 | -0.0117252 | 2 | 1.749825 | 1 | 60 | 150 | Na+_ion
2 | 9.9734 | 0.0598447 | -0.0123795 | 2 | 1.749825 | 1 | 60 | 150 | Na+_ion
2 | 7.971939 | 0.0617315 | -0.0130984 | 2 | 1.749825 | 1 | 60 | 150 | Na+_ion
2 | 6.351626 | 0.0637048 | -0.0138603 | 2 | 1.749825 | 1 | 60 | 150 | Na+_ion
2 | 5.013369 | 0.0658403 | -0.0145787 | 2 | 1.749825 | 1 | 60 | 150 | Na+_ion
2 | 3.985969 | 0.0680294 | -0.0153312 | 2 | 1.749825 | 1 | 60 | 150 | Na+_ion
2 | 3.175813 | 0.0706405 | -0.0162211 | 2 | 1.749825 | 1 | 60 | 150 | Na+_ion
2 | 2.516103 | 0.0731137 | -0.0169034 | 2 | 1.749825 | 1 | 60 | 150 | Na+_ion
2 | 1.99553 | 0.0760148 | -0.0178257 | 2 | 1.749825 | 1 | 60 | 150 | Na+_ion
2 | 1.587906 | 0.0786469 | -0.0186222 | 2 | 1.749825 | 1 | 60 | 150 | Na+_ion
2 | 1.258052 | 0.0818029 | -0.0194677 | 2 | 1.749825 | 1 | 60 | 150 | Na+_ion
2 | 0.997765 | 0.0854574 | -0.0203736 | 2 | 1.749825 | 1 | 60 | 150 | Na+_ion
2 | 0.7927448 | 0.0889341 | -0.0211506 | 2 | 1.749825 | 1 | 60 | 150 | Na+_ion
2 | 0.6290258 | 0.0926731 | -0.021777 | 2 | 1.749825 | 1 | 60 | 150 | Na+_ion
2 | 0.4988825 | 0.096836 | -0.0224856 | 2 | 1.749825 | 1 | 60 | 150 | Na+_ion
2 | 0.3985969 | 0.1011131 | -0.0229049 | 2 | 1.749825 | 1 | 60 | 150 | Na+_ion
2 | 0.316723 | 0.1058015 | -0.0233516 | 2 | 1.749825 | 1 | 60 | 150 | Na+_ion
2 | 0.2514753 | 0.1123032 | -0.023969 | 2 | 1.749825 | 1 | 60 | 150 | Na+_ion
2 | 0.1999787 | 0.1179887 | -0.0238414 | 2 | 1.749825 | 1 | 60 | 150 | Na+_ion
2 | 0.1587906 | 0.1241377 | -0.0235134 | 2 | 1.749825 | 1 | 60 | 150 | Na+_ion
2 | 0.1260081 | 0.1304021 | -0.0229104 | 2 | 1.749825 | 1 | 60 | 150 | Na+_ion
2 | 0.1001603 | 0.1371226 | -0.0215625 | 2 | 1.749825 | 1 | 60 | 150 | Na+_ion
2 | 0.0795031 | 0.1440317 | -0.0198023 | 2 | 1.749825 | 1 | 60 | 150 | Na+_ion
2 | 0.0631398 | 0.150791 | -0.0175824 | 2 | 1.749825 | 1 | 60 | 150 | Na+_ion
2 | 0.050123 | 0.1579746 | -0.0149153 | 2 | 1.749825 | 1 | 60 | 150 | Na+_ion
2 | 0.0398326 | 0.1648154 | -0.0122705 | 2 | 1.749825 | 1 | 60 | 150 | Na+_ion
2 | 0.0316381 | 0.1716183 | -0.0090733 | 2 | 1.749825 | 1 | 60 | 150 | Na+_ion
2 | 0.025126 | 0.1804083 | -0.0064319 | 2 | 1.749825 | 1 | 60 | 150 | Na+_ion
2 | 0.019957 | 0.1902114 | -0.0043577 | 2 | 1.749825 | 1 | 60 | 150 | Na+_ion
2 | 0.015849 | 0.2020894 | -0.0017284 | 2 | 1.749825 | 1 | 60 | 150 | Na+_ion
2 | 0.01259 | 0.2219062 | 0.0005274 | 2 | 1.749825 | 1 | 60 | 150 | Na+_ion
2 | 0.0100006 | 0.239119 | 0.0031424 | 2 | 1.749825 | 1 | 60 | 150 | Na+_ion
4 | 19980.47 | 0.0442474 | 0.0183982 | 2 | 1.889929 | 1 | 60 | 150 | Na+_ion
4 | 15878.91 | 0.0443325 | 0.014326 | 2 | 1.889929 | 1 | 60 | 150 | Na+_ion
4 | 12597.66 | 0.044464 | 0.0110038 | 2 | 1.889929 | 1 | 60 | 150 | Na+_ion
4 | 10019.53 | 0.044624 | 0.008347 | 2 | 1.889929 | 1 | 60 | 150 | Na+_ion
4 | 7928.241 | 0.0448214 | 0.0061269 | 2 | 1.889929 | 1 | 60 | 150 | Na+_ion
4 | 6307.871 | 0.0450217 | 0.0043911 | 2 | 1.889929 | 1 | 60 | 150 | Na+_ion
4 | 5034.722 | 0.0452274 | 0.0029794 | 2 | 1.889929 | 1 | 60 | 150 | Na+_ion
4 | 3993.056 | 0.0454651 | 0.0017721 | 2 | 1.889929 | 1 | 60 | 150 | Na+_ion
4 | 3144.055 | 0.0457665 | 0.0007304 | 2 | 1.889929 | 1 | 60 | 150 | Na+_ion
4 | 2519.531 | 0.0460326 | -9.58e-05 | 2 | 1.889929 | 1 | 60 | 150 | Na+_ion
4 | 2000.762 | 0.0463125 | -0.0008632 | 2 | 1.889929 | 1 | 60 | 150 | Na+_ion
4 | 1580.669 | 0.0466503 | -0.0015799 | 2 | 1.889929 | 1 | 60 | 150 | Na+_ion
4 | 1253.634 | 0.0469375 | -0.0022588 | 2 | 1.889929 | 1 | 60 | 150 | Na+_ion
4 | 1000.702 | 0.0472713 | -0.0029239 | 2 | 1.889929 | 1 | 60 | 150 | Na+_ion
4 | 790.0281 | 0.0476278 | -0.0036557 | 2 | 1.889929 | 1 | 60 | 150 | Na+_ion
4 | 628.811 | 0.0479788 | -0.0044386 | 2 | 1.889929 | 1 | 60 | 150 | Na+_ion
4 | 502.2321 | 0.0483508 | -0.0053075 | 2 | 1.889929 | 1 | 60 | 150 | Na+_ion
4 | 400.1524 | 0.0487483 | -0.0063722 | 2 | 1.889929 | 1 | 60 | 150 | Na+_ion
4 | 315.5048 | 0.0492266 | -0.0076904 | 2 | 1.889929 | 1 | 60 | 150 | Na+_ion
4 | 252.0161 | 0.0497052 | -0.0092333 | 2 | 1.889929 | 1 | 60 | 150 | Na+_ion
4 | 200.3205 | 0.0503552 | -0.0111144 | 2 | 1.889929 | 1 | 60 | 150 | Na+_ion
4 | 158.0056 | 0.0511602 | -0.0134471 | 2 | 1.889929 | 1 | 60 | 150 | Na+_ion
4 | 125.558 | 0.052156 | -0.0161839 | 2 | 1.889929 | 1 | 60 | 150 | Na+_ion
4 | 99.734 | 0.0533193 | -0.0195787 | 2 | 1.889929 | 1 | 60 | 150 | Na+_ion
4 | 79.44915 | 0.0553079 | -0.0232203 | 2 | 1.889929 | 1 | 60 | 150 | Na+_ion
4 | 62.91946 | 0.0573094 | -0.0279601 | 2 | 1.889929 | 1 | 60 | 150 | Na+_ion
4 | 49.86702 | 0.0598668 | -0.033576 | 2 | 1.889929 | 1 | 60 | 150 | Na+_ion
4 | 38.42213 | 0.0634408 | -0.0411542 | 2 | 1.889929 | 1 | 60 | 150 | Na+_ion
4 | 31.25 | 0.0669761 | -0.0481875 | 2 | 1.889929 | 1 | 60 | 150 | Na+_ion
4 | 24.93351 | 0.071918 | -0.0568521 | 2 | 1.889929 | 1 | 60 | 150 | Na+_ion
4 | 20.03205 | 0.0775009 | -0.0665122 | 2 | 1.889929 | 1 | 60 | 150 | Na+_ion
4 | 15.625 | 0.0854329 | -0.0791408 | 2 | 1.889929 | 1 | 60 | 150 | Na+_ion
4 | 12.46675 | 0.0943334 | -0.0922048 | 2 | 1.889929 | 1 | 60 | 150 | Na+_ion
4 | 9.9734 | 0.1051351 | -0.1065088 | 2 | 1.889929 | 1 | 60 | 150 | Na+_ion
4 | 7.971939 | 0.117833 | -0.1217834 | 2 | 1.889929 | 1 | 60 | 150 | Na+_ion
4 | 6.351626 | 0.1338119 | -0.1373712 | 2 | 1.889929 | 1 | 60 | 150 | Na+_ion
4 | 5.013369 | 0.1525408 | -0.1532885 | 2 | 1.889929 | 1 | 60 | 150 | Na+_ion
4 | 3.985969 | 0.1728896 | -0.1678621 | 2 | 1.889929 | 1 | 60 | 150 | Na+_ion
4 | 3.175813 | 0.1957234 | -0.179857 | 2 | 1.889929 | 1 | 60 | 150 | Na+_ion
4 | 2.516103 | 0.2209145 | -0.1890202 | 2 | 1.889929 | 1 | 60 | 150 | Na+_ion
4 | 1.99553 | 0.2449442 | -0.1944197 | 2 | 1.889929 | 1 | 60 | 150 | Na+_ion
4 | 1.587906 | 0.2708091 | -0.1986245 | 2 | 1.889929 | 1 | 60 | 150 | Na+_ion
4 | 1.258052 | 0.2957889 | -0.198585 | 2 | 1.889929 | 1 | 60 | 150 | Na+_ion
4 | 0.997765 | 0.3206162 | -0.196465 | 2 | 1.889929 | 1 | 60 | 150 | Na+_ion
4 | 0.7927448 | 0.3418146 | -0.1913233 | 2 | 1.889929 | 1 | 60 | 150 | Na+_ion
4 | 0.6290258 | 0.3614703 | -0.1835958 | 2 | 1.889929 | 1 | 60 | 150 | Na+_ion
4 | 0.4988825 | 0.3786118 | -0.1739955 | 2 | 1.889929 | 1 | 60 | 150 | Na+_ion
4 | 0.3985969 | 0.3920537 | -0.1622297 | 2 | 1.889929 | 1 | 60 | 150 | Na+_ion
4 | 0.316723 | 0.4009557 | -0.1486712 | 2 | 1.889929 | 1 | 60 | 150 | Na+_ion
4 | 0.2514753 | 0.4101706 | -0.134438 | 2 | 1.889929 | 1 | 60 | 150 | Na+_ion
4 | 0.1999787 | 0.4137217 | -0.1194918 | 2 | 1.889929 | 1 | 60 | 150 | Na+_ion
4 | 0.1587906 | 0.4164121 | -0.1049314 | 2 | 1.889929 | 1 | 60 | 150 | Na+_ion
4 | 0.1260081 | 0.4172749 | -0.0901547 | 2 | 1.889929 | 1 | 60 | 150 | Na+_ion
4 | 0.1001603 | 0.4125784 | -0.074424 | 2 | 1.889929 | 1 | 60 | 150 | Na+_ion
4 | 0.0795031 | 0.407205 | -0.0599753 | 2 | 1.889929 | 1 | 60 | 150 | Na+_ion
4 | 0.0631398 | 0.40625 | -0.0480485 | 2 | 1.889929 | 1 | 60 | 150 | Na+_ion
4 | 0.050123 | 0.4041265 | -0.0361581 | 2 | 1.889929 | 1 | 60 | 150 | Na+_ion
4 | 0.0398326 | 0.3985004 | -0.0250599 | 2 | 1.889929 | 1 | 60 | 150 | Na+_ion
4 | 0.0316381 | 0.3914583 | -0.0159525 | 2 | 1.889929 | 1 | 60 | 150 | Na+_ion
4 | 0.025126 | 0.3877065 | -0.0076806 | 2 | 1.889929 | 1 | 60 | 150 | Na+_ion
4 | 0.019957 | 0.3774821 | -0.001916 | 2 | 1.889929 | 1 | 60 | 150 | Na+_ion
4 | 0.015849 | 0.3778262 | 0.0026747 | 2 | 1.889929 | 1 | 60 | 150 | Na+_ion
4 | 0.01259 | 0.3736842 | 0.0088195 | 2 | 1.889929 | 1 | 60 | 150 | Na+_ion
4 | 0.0100006 | 0.3753753 | 0.0144452 | 2 | 1.889929 | 1 | 60 | 150 | Na+_ion
6 | 19980.47 | 0.0442497 | 0.0184494 | 2 | 1.950641 | 1 | 60 | 150 | Na+_ion
6 | 15878.91 | 0.0443081 | 0.0143531 | 2 | 1.950641 | 1 | 60 | 150 | Na+_ion
6 | 12597.66 | 0.0444043 | 0.0110204 | 2 | 1.950641 | 1 | 60 | 150 | Na+_ion
6 | 10019.53 | 0.0445752 | 0.0083623 | 2 | 1.950641 | 1 | 60 | 150 | Na+_ion
6 | 7928.241 | 0.0447382 | 0.0061422 | 2 | 1.950641 | 1 | 60 | 150 | Na+_ion
6 | 6307.871 | 0.0449697 | 0.0043855 | 2 | 1.950641 | 1 | 60 | 150 | Na+_ion
6 | 5034.722 | 0.0451821 | 0.0029469 | 2 | 1.950641 | 1 | 60 | 150 | Na+_ion
6 | 3993.056 | 0.0454382 | 0.0017242 | 2 | 1.950641 | 1 | 60 | 150 | Na+_ion
6 | 3144.055 | 0.045731 | 0.0006582 | 2 | 1.950641 | 1 | 60 | 150 | Na+_ion
6 | 2519.531 | 0.0460054 | -0.0001952 | 2 | 1.950641 | 1 | 60 | 150 | Na+_ion
6 | 2000.762 | 0.046329 | -0.000984 | 2 | 1.950641 | 1 | 60 | 150 | Na+_ion
6 | 1580.669 | 0.0466774 | -0.0017275 | 2 | 1.950641 | 1 | 60 | 150 | Na+_ion
6 | 1253.634 | 0.0470392 | -0.0024292 | 2 | 1.950641 | 1 | 60 | 150 | Na+_ion
6 | 1000.702 | 0.0474131 | -0.0031205 | 2 | 1.950641 | 1 | 60 | 150 | Na+_ion
6 | 790.0281 | 0.0478509 | -0.0038539 | 2 | 1.950641 | 1 | 60 | 150 | Na+_ion
6 | 628.811 | 0.0482904 | -0.0046309 | 2 | 1.950641 | 1 | 60 | 150 | Na+_ion
6 | 502.2321 | 0.0487668 | -0.0054616 | 2 | 1.950641 | 1 | 60 | 150 | Na+_ion
6 | 400.1524 | 0.0492612 | -0.0064446 | 2 | 1.950641 | 1 | 60 | 150 | Na+_ion
6 | 315.5048 | 0.0498148 | -0.0076575 | 2 | 1.950641 | 1 | 60 | 150 | Na+_ion
6 | 252.0161 | 0.0504052 | -0.0090378 | 2 | 1.950641 | 1 | 60 | 150 | Na+_ion
6 | 200.3205 | 0.0510823 | -0.0107385 | 2 | 1.950641 | 1 | 60 | 150 | Na+_ion
6 | 158.0056 | 0.0518635 | -0.0128846 | 2 | 1.950641 | 1 | 60 | 150 | Na+_ion
6 | 125.558 | 0.0528291 | -0.015401 | 2 | 1.950641 | 1 | 60 | 150 | Na+_ion
6 | 99.734 | 0.0540006 | -0.0184659 | 2 | 1.950641 | 1 | 60 | 150 | Na+_ion
6 | 79.44915 | 0.0558247 | -0.0219038 | 2 | 1.950641 | 1 | 60 | 150 | Na+_ion
6 | 62.91946 | 0.0577065 | -0.0263349 | 2 | 1.950641 | 1 | 60 | 150 | Na+_ion
6 | 49.86702 | 0.0599466 | -0.0316655 | 2 | 1.950641 | 1 | 60 | 150 | Na+_ion
6 | 38.42213 | 0.0632167 | -0.0387334 | 2 | 1.950641 | 1 | 60 | 150 | Na+_ion
6 | 31.25 | 0.0663147 | -0.0454775 | 2 | 1.950641 | 1 | 60 | 150 | Na+_ion
6 | 24.93351 | 0.0710974 | -0.05387 | 2 | 1.950641 | 1 | 60 | 150 | Na+_ion
6 | 20.03205 | 0.0762033 | -0.0634067 | 2 | 1.950641 | 1 | 60 | 150 | Na+_ion
6 | 15.625 | 0.0835203 | -0.0761211 | 2 | 1.950641 | 1 | 60 | 150 | Na+_ion
6 | 12.46675 | 0.091843 | -0.0895594 | 2 | 1.950641 | 1 | 60 | 150 | Na+_ion
6 | 9.9734 | 0.1014601 | -0.1049149 | 2 | 1.950641 | 1 | 60 | 150 | Na+_ion
6 | 7.971939 | 0.1142213 | -0.1214911 | 2 | 1.950641 | 1 | 60 | 150 | Na+_ion
6 | 6.351626 | 0.1297206 | -0.1404984 | 2 | 1.950641 | 1 | 60 | 150 | Na+_ion
6 | 5.013369 | 0.1488828 | -0.1615894 | 2 | 1.950641 | 1 | 60 | 150 | Na+_ion
6 | 3.985969 | 0.1710567 | -0.1825254 | 2 | 1.950641 | 1 | 60 | 150 | Na+_ion
6 | 3.175813 | 0.1975559 | -0.2022509 | 2 | 1.950641 | 1 | 60 | 150 | Na+_ion
6 | 2.516103 | 0.2278879 | -0.2180264 | 2 | 1.950641 | 1 | 60 | 150 | Na+_ion
6 | 1.99553 | 0.2603336 | -0.2314429 | 2 | 1.950641 | 1 | 60 | 150 | Na+_ion
6 | 1.587906 | 0.294101 | -0.2413024 | 2 | 1.950641 | 1 | 60 | 150 | Na+_ion
6 | 1.258052 | 0.325798 | -0.2446351 | 2 | 1.950641 | 1 | 60 | 150 | Na+_ion
6 | 0.997765 | 0.3573511 | -0.2434858 | 2 | 1.950641 | 1 | 60 | 150 | Na+_ion
6 | 0.7927448 | 0.3854389 | -0.237911 | 2 | 1.950641 | 1 | 60 | 150 | Na+_ion
6 | 0.6290258 | 0.4096362 | -0.2286841 | 2 | 1.950641 | 1 | 60 | 150 | Na+_ion
6 | 0.4988825 | 0.4291252 | -0.215027 | 2 | 1.950641 | 1 | 60 | 150 | Na+_ion
6 | 0.3985969 | 0.443666 | -0.1994464 | 2 | 1.950641 | 1 | 60 | 150 | Na+_ion
6 | 0.316723 | 0.4555746 | -0.1816348 | 2 | 1.950641 | 1 | 60 | 150 | Na+_ion
6 | 0.2514753 | 0.4605384 | -0.1631522 | 2 | 1.950641 | 1 | 60 | 150 | Na+_ion
6 | 0.1999787 | 0.4627551 | -0.1439938 | 2 | 1.950641 | 1 | 60 | 150 | Na+_ion
6 | 0.1587906 | 0.460216 | -0.1245272 | 2 | 1.950641 | 1 | 60 | 150 | Na+_ion
6 | 0.1260081 | 0.4550481 | -0.1052898 | 2 | 1.950641 | 1 | 60 | 150 | Na+_ion
6 | 0.1001603 | 0.4474114 | -0.0882353 | 2 | 1.950641 | 1 | 60 | 150 | Na+_ion
6 | 0.0795031 | 0.439709 | -0.07029 | 2 | 1.950641 | 1 | 60 | 150 | Na+_ion
6 | 0.0631398 | 0.4391042 | -0.0552621 | 2 | 1.950641 | 1 | 60 | 150 | Na+_ion
6 | 0.050123 | 0.4321574 | -0.0413168 | 2 | 1.950641 | 1 | 60 | 150 | Na+_ion
6 | 0.0398326 | 0.4262517 | -0.028749 | 2 | 1.950641 | 1 | 60 | 150 | Na+_ion
6 | 0.0316381 | 0.4159315 | -0.0169713 | 2 | 1.950641 | 1 | 60 | 150 | Na+_ion
6 | 0.025126 | 0.4095698 | -0.0073895 | 2 | 1.950641 | 1 | 60 | 150 | Na+_ion
6 | 0.019957 | 0.4060218 | -0.0003874 | 2 | 1.950641 | 1 | 60 | 150 | Na+_ion
6 | 0.015849 | 0.3983417 | 0.0062741 | 2 | 1.950641 | 1 | 60 | 150 | Na+_ion
6 | 0.01259 | 0.3956128 | 0.0126164 | 2 | 1.950641 | 1 | 60 | 150 | Na+_ion
6 | 0.0100006 | 0.3887573 | 0.01824 | 2 | 1.950641 | 1 | 60 | 150 | Na+_ion